## Gamma1F-HW03
| 0 | 1 | 2 | 3 | 4 | 5 | 6 | 7 | 8 | 9 | 10 | 11 | 12 | 13 | 14 | 15 | 16 | 17 | 18
0 | HKL | [2, 0, 0] | [2, 2, 0] | [4, 0, 0] | [2, 1, 1] | [3, 2, 1] | [3, 1, 0] | [2, 2, 2] | [1, 1, 0] | 1Pair-A | 1Pair-B | 2Pairs-A | 2Pairs-B | 3Pairs-A | 3Pairs-B | 3Pairs-C | 4Pairs | 5A4F | MaxUnique
1 | BT8Hex_2.5 | 0.9990858 | 1.553983 | 0.9990858 | 1.284503 | 1.163067 | 0.9476215 | 1.13243 | 1.553983 | 1.553983 | 1.284503 | 1.141794 | 1.141794 | 1.07707 | 1.27919 | 1.27919 | 1.347888 | 1.347888 | 1.180115
2 | BT8Hex_5 | 1.426746 | 2.257909 | 1.426746 | 1.467132 | 1.608462 | 0.9139956 | 1.287278 | 2.257909 | 2.257909 | 1.467132 | 1.446939 | 1.446939 | 1.269291 | 1.717262 | 1.717262 | 1.852424 | 1.852424 | 1.493587
3 | BT8Hex_10 | 4.329799 | 5.788943 | 4.329799 | 3.009826 | 3.441607 | 0.5628536 | 1.779594 | 5.788943 | 5.788943 | 3.009826 | 3.669812 | 3.669812 | 2.634159 | 4.376189 | 4.376189 | 4.729378 | 4.729378 | 3.152104
4 | BT8Hex_15 | 0.000878108 | 12.26726 | 0.000878108 | 5.955766 | 2.624273 | 0.2868483 | 2.97981 | 12.26726 | 12.26726 | 5.955766 | 2.978322 | 2.978322 | 2.081164 | 6.074635 | 6.074635 | 7.622792 | 7.622792 | 4.01914
5 | Spiral2.5 | 1.053222 | 1.098513 | 1.053222 | 1.025235 | 0.9756301 | 0.9747191 | 1.165543 | 1.098513 | 1.098513 | 1.025235 | 1.039229 | 1.039229 | 1.017725 | 1.05899 | 1.05899 | 1.068871 | 1.068871 | 1.04881
6 | Spiral5 | 1.056399 | 1.134718 | 1.056399 | 1.024084 | 0.9751754 | 0.986497 | 1.325225 | 1.134718 | 1.134718 | 1.024084 | 1.040241 | 1.040241 | 1.022326 | 1.071733 | 1.071733 | 1.087479 | 1.087479 | 1.083683
7 | Spiral7.5 | 1.025868 | 1.439563 | 1.025868 | 1.090684 | 0.9407348 | 0.9903438 | 1.283112 | 1.439563 | 1.439563 | 1.090684 | 1.058276 | 1.058276 | 1.035632 | 1.185372 | 1.185372 | 1.248919 | 1.248919 | 1.128384
8 | Spiral10 | 1.30349 | 1.81273 | 1.30349 | 1.194821 | 1.128973 | 0.961863 | 1.957963 | 1.81273 | 1.81273 | 1.194821 | 1.249156 | 1.249156 | 1.153391 | 1.437014 | 1.437014 | 1.530943 | 1.530943 | 1.393307
9 | Spiral15 | 1.134117 | 2.411029 | 1.134117 | 1.414131 | 0.848522 | 0.6621942 | 1.94722 | 2.411029 | 2.411029 | 1.414131 | 1.274124 | 1.274124 | 1.070147 | 1.653092 | 1.653092 | 1.842576 | 1.842576 | 1.402869
10 | OffsetF45 | 0.01007268 | 1.644907 | 0.01007268 | 0.3478939 | 1.244436 | 1.137822 | 0.001600313 | 1.644907 | 1.644907 | 0.3478939 | 0.1789833 | 0.1789833 | 0.498596 | 0.6676246 | 0.6676246 | 0.9119453 | 0.9119453 | 0.731122
11 | OffsetA45 | 1.65008 | 1.928483 | 1.65008 | 1.633503 | 1.436314 | 0.5303135 | 0.05656665 | 1.928483 | 1.928483 | 1.633503 | 1.641792 | 1.641792 | 1.271299 | 1.737356 | 1.737356 | 1.785137 | 1.785137 | 1.205877
12 | OffsetFTD | 0.2715116 | -0.0005954404 | 0.2715116 | 0.9358573 | 0.1463567 | 1.878269 | 0.001578101 | -0.0005954404 | -0.0005954404 | 0.9358573 | 0.6036844 | 0.6036844 | 1.028546 | 0.4022578 | 0.4022578 | 0.3015445 | 0.3015445 | 0.5388295
13 | OffsetATD | 0.1784395 | 0.02655082 | 0.1784395 | 0.9766788 | 0.1391531 | 1.424638 | 0.07039853 | 0.02655082 | 0.02655082 | 0.9766788 | 0.5775592 | 0.5775592 | 0.8599189 | 0.3938897 | 0.3938897 | 0.302055 | 0.302055 | 0.4693099
14 | Holden2.5 | 0.2119603 | 8.778493 | 0.2119603 | 4.524553 | 4.369487 | 0.1965075 | 1.607952 | 8.778493 | 8.778493 | 4.524553 | 2.368256 | 2.368256 | 1.64434 | 4.505002 | 4.505002 | 5.573375 | 5.573375 | 3.281492
15 | Holden5 | 0.4159897 | 6.214822 | 0.4159897 | 3.362673 | 3.22597 | 0.3910135 | 3.308386 | 6.214822 | 6.214822 | 3.362673 | 1.889331 | 1.889331 | 1.389892 | 3.331161 | 3.331161 | 4.052077 | 4.052077 | 2.819809
16 | Holden10 | 1.252318 | 1.574069 | 1.252318 | 1.393083 | 0.9493912 | 0.7067139 | 6.84368 | 1.574069 | 1.574069 | 1.393083 | 1.322701 | 1.322701 | 1.117372 | 1.40649 | 1.40649 | 1.448385 | 1.448385 | 2.119876
17 | Holden15 | 2.747973 | 1.403399 | 2.747973 | 0.8974432 | 1.256762 | 0.5303148 | 9.048314 | 1.403399 | 1.403399 | 0.8974432 | 1.822708 | 1.822708 | 1.39191 | 1.682938 | 1.682938 | 1.613053 | 1.613053 | 2.647368
18 | HexGrid-90degTilt2.5degRes | 1.073429 | 1.01117 | 1.073429 | 1.062329 | 0.9739768 | 0.9748767 | 1.128859 | 1.01117 | 1.01117 | 1.062329 | 1.067879 | 1.067879 | 1.036878 | 1.048976 | 1.048976 | 1.039524 | 1.039524 | 1.03744
19 | HexGrid-90degTilt5degRes | 1.098 | 1.304066 | 1.098 | 0.8762154 | 1.035844 | 0.9808974 | 1.081958 | 1.304066 | 1.304066 | 0.8762154 | 0.9871078 | 0.9871078 | 0.9850377 | 1.092761 | 1.092761 | 1.145587 | 1.145587 | 1.06283
20 | HexGrid-90degTilt10degRes | 2.416547 | 3.656088 | 2.416547 | 1.187526 | 1.54038 | 1.02787 | 1.264296 | 3.656088 | 3.656088 | 1.187526 | 1.802037 | 1.802037 | 1.543981 | 2.420054 | 2.420054 | 2.729062 | 2.729062 | 1.848785
21 | HexGrid-90degTilt15degRes | 5.322524 | 0.1926781 | 5.322524 | 0.9414491 | 1.976375 | 0.4298813 | 2.189963 | 0.1926781 | 0.1926781 | 0.9414491 | 3.131987 | 3.131987 | 2.231285 | 2.152217 | 2.152217 | 1.662332 | 1.662332 | 1.842145