## Gamma1F-HW05
| 0 | 1 | 2 | 3 | 4 | 5 | 6 | 7 | 8 | 9 | 10 | 11 | 12 | 13 | 14 | 15 | 16 | 17 | 18
0 | HKL | [2, 0, 0] | [2, 2, 0] | [2, 1, 1] | [4, 0, 0] | [3, 2, 1] | [1, 1, 0] | [3, 1, 0] | [2, 2, 2] | 1Pair-A | 1Pair-B | 2Pairs-A | 2Pairs-B | 3Pairs-A | 3Pairs-B | 3Pairs-C | 4Pairs | 5A4F | MaxUnique
1 | BT8Hex_2.5 | 0.946049 | 1.192705 | 1.088343 | 0.946049 | 1.062786 | 1.192705 | 0.9565205 | 0.9761997 | 1.192705 | 1.088343 | 1.017196 | 1.017196 | 0.9969708 | 1.075699 | 1.075699 | 1.104951 | 1.104951 | 1.037101
2 | BT8Hex_5 | 0.9680539 | 1.425023 | 1.144825 | 0.9680539 | 1.16504 | 1.425023 | 0.8991924 | 1.006775 | 1.425023 | 1.144825 | 1.056439 | 1.056439 | 1.004024 | 1.179301 | 1.179301 | 1.240731 | 1.240731 | 1.101485
3 | BT8Hex_10 | 1.29239 | 1.996086 | 1.252867 | 1.29239 | 1.570083 | 1.996086 | 0.7977076 | 1.196089 | 1.996086 | 1.252867 | 1.272628 | 1.272628 | 1.114321 | 1.513781 | 1.513781 | 1.634357 | 1.634357 | 1.35087
4 | BT8Hex_15 | 0.1722366 | 3.607172 | 1.863685 | 0.1722366 | 1.727402 | 3.607172 | 0.9086818 | 0.898995 | 3.607172 | 1.863685 | 1.017961 | 1.017961 | 0.9815344 | 1.881031 | 1.881031 | 2.312566 | 2.312566 | 1.529695
5 | Spiral2.5 | 0.9981058 | 1.003341 | 0.9989694 | 0.9981058 | 0.9985622 | 1.003341 | 0.997916 | 1.03937 | 1.003341 | 0.9989694 | 0.9985376 | 0.9985376 | 0.9983304 | 1.000139 | 1.000139 | 1.00094 | 1.00094 | 1.006044
6 | Spiral5 | 0.9945644 | 1.014824 | 0.9986588 | 0.9945644 | 0.9972446 | 1.014824 | 0.9994027 | 1.086352 | 1.014824 | 0.9986588 | 0.9966116 | 0.9966116 | 0.997542 | 1.002682 | 1.002682 | 1.005718 | 1.005718 | 1.015174
7 | Spiral7.5 | 0.9939673 | 1.07769 | 1.015559 | 0.9939673 | 0.9928682 | 1.07769 | 0.9962393 | 1.087968 | 1.07769 | 1.015559 | 1.004763 | 1.004763 | 1.001922 | 1.029072 | 1.029072 | 1.041226 | 1.041226 | 1.027382
8 | Spiral10 | 1.000535 | 1.08517 | 1.00109 | 1.000535 | 0.9990031 | 1.08517 | 0.9909936 | 1.250741 | 1.08517 | 1.00109 | 1.000813 | 1.000813 | 0.9975396 | 1.028932 | 1.028932 | 1.042991 | 1.042991 | 1.054589
9 | Spiral15 | 0.9085859 | 1.284877 | 1.052837 | 0.9085859 | 0.9922498 | 1.284877 | 0.9184263 | 1.323598 | 1.284877 | 1.052837 | 0.9807115 | 0.9807115 | 0.9599498 | 1.0821 | 1.0821 | 1.132794 | 1.132794 | 1.080096
10 | OffsetF45 | 0.273207 | 1.839021 | 0.5352549 | 0.273207 | 1.076081 | 1.839021 | 1.280399 | 0.001005863 | 1.839021 | 0.5352549 | 0.4042309 | 0.4042309 | 0.6962871 | 0.8824943 | 0.8824943 | 1.121626 | 1.121626 | 0.8341616
11 | OffsetA45 | 1.598562 | 0.999629 | 1.255764 | 1.598562 | 1.063622 | 0.999629 | 0.6971391 | 0.4158281 | 0.999629 | 1.255764 | 1.427163 | 1.427163 | 1.183822 | 1.284652 | 1.284652 | 1.213396 | 1.213396 | 1.005091
12 | OffsetFTD | 0.9199037 | 0.3628399 | 0.6841112 | 0.9199037 | 0.7786844 | 0.3628399 | 1.655164 | 0.0007744251 | 0.3628399 | 0.6841112 | 0.8020074 | 0.8020074 | 1.086393 | 0.6556183 | 0.6556183 | 0.5824237 | 0.5824237 | 0.7335796
13 | OffsetATD | 0.9184736 | 0.394482 | 1.21906 | 0.9184736 | 0.6051933 | 0.394482 | 1.105815 | 0.4993551 | 0.394482 | 1.21906 | 1.068767 | 1.068767 | 1.081116 | 0.8440051 | 0.8440051 | 0.7316243 | 0.7316243 | 0.7903965
14 | Holden2.5 | 0.1936822 | 4.271041 | 2.276287 | 0.1936822 | 2.265037 | 4.271041 | 0.2014994 | 0.8107491 | 4.271041 | 2.276287 | 1.234985 | 1.234985 | 0.8904897 | 2.247004 | 2.247004 | 2.753013 | 2.753013 | 1.669716
15 | Holden5 | 0.3881963 | 3.152984 | 1.855802 | 0.3881963 | 1.83101 | 3.152984 | 0.4029003 | 1.644744 | 3.152984 | 1.855802 | 1.121999 | 1.121999 | 0.8822996 | 1.798994 | 1.798994 | 2.137492 | 2.137492 | 1.54594
16 | Holden10 | 0.7843805 | 0.9624391 | 1.034425 | 0.7843805 | 0.9705356 | 0.9624391 | 0.7964202 | 3.266633 | 0.9624391 | 1.034425 | 0.9094027 | 0.9094027 | 0.8717418 | 0.9270815 | 0.9270815 | 0.9359209 | 0.9359209 | 1.302472
17 | Holden15 | 1.210455 | 0.8391687 | 0.9295985 | 1.210455 | 0.9684133 | 0.8391687 | 0.7118999 | 4.166533 | 0.8391687 | 0.9295985 | 1.070027 | 1.070027 | 0.9506513 | 0.9930742 | 0.9930742 | 0.9545978 | 0.9545978 | 1.471012
18 | HexGrid-90degTilt2.5degRes | 1.000752 | 0.9701712 | 1.020319 | 1.000752 | 0.9998081 | 0.9701712 | 0.9998093 | 1.027962 | 0.9701712 | 1.020319 | 1.010535 | 1.010535 | 1.00696 | 0.9970806 | 0.9970806 | 0.9903533 | 0.9903533 | 1.003137
19 | HexGrid-90degTilt5degRes | 0.9993272 | 1.075172 | 0.9343315 | 0.9993272 | 1.005495 | 1.075172 | 0.9931762 | 1.023305 | 1.075172 | 0.9343315 | 0.9668294 | 0.9668294 | 0.9756117 | 1.002944 | 1.002944 | 1.021001 | 1.021001 | 1.005135
20 | HexGrid-90degTilt10degRes | 1.057852 | 1.345646 | 1.039696 | 1.057852 | 1.099519 | 1.345646 | 0.9837265 | 1.019788 | 1.345646 | 1.039696 | 1.048774 | 1.048774 | 1.027092 | 1.147731 | 1.147731 | 1.19721 | 1.19721 | 1.091038
21 | HexGrid-90degTilt15degRes | 1.553844 | 0.7481201 | 1.124399 | 1.553844 | 1.302897 | 0.7481201 | 0.9067589 | 1.371508 | 0.7481201 | 1.124399 | 1.339121 | 1.339121 | 1.195001 | 1.142121 | 1.142121 | 1.043621 | 1.043621 | 1.167921