## Gamma1F-HW20
| 0 | 1 | 2 | 3 | 4 | 5 | 6 | 7 | 8 | 9 | 10 | 11 | 12 | 13 | 14 | 15 | 16 | 17 | 18
0 | HKL | [3, 2, 1] | [1, 1, 0] | [3, 1, 0] | [2, 2, 2] | [2, 0, 0] | [2, 2, 0] | [2, 1, 1] | [4, 0, 0] | 1Pair-A | 1Pair-B | 2Pairs-A | 2Pairs-B | 3Pairs-A | 3Pairs-B | 3Pairs-C | 4Pairs | 5A4F | MaxUnique
1 | BT8Hex_2.5 | 1.006793 | 1.016575 | 0.9858086 | 1.005386 | 0.9717771 | 1.016575 | 1.002849 | 0.9717771 | 1.016575 | 1.002849 | 0.9873131 | 0.9873131 | 0.9868116 | 0.997067 | 0.997067 | 1.001944 | 1.001944 | 0.9981982
2 | BT8Hex_5 | 1.013102 | 1.03224 | 0.9726384 | 1.010206 | 0.9452826 | 1.03224 | 1.005382 | 0.9452826 | 1.03224 | 1.005382 | 0.9753321 | 0.9753321 | 0.9744342 | 0.9943013 | 0.9943013 | 1.003786 | 1.003786 | 0.996475
3 | BT8Hex_10 | 1.024966 | 1.05955 | 0.9475882 | 1.02204 | 0.8967215 | 1.05955 | 1.011051 | 0.8967215 | 1.05955 | 1.011051 | 0.9538861 | 0.9538861 | 0.9517868 | 0.9891073 | 0.9891073 | 1.006718 | 1.006718 | 0.9936526
4 | BT8Hex_15 | 1.036915 | 1.086229 | 0.9226165 | 1.032508 | 0.8497962 | 1.086229 | 1.017267 | 0.8497962 | 1.086229 | 1.017267 | 0.9335318 | 0.9335318 | 0.9298933 | 0.984431 | 0.984431 | 1.009881 | 1.009881 | 0.9908888
5 | Spiral2.5 | 1.000339 | 0.9998038 | 0.9990869 | 1.002062 | 0.9988202 | 0.9998038 | 1.000568 | 0.9988202 | 0.9998038 | 1.000568 | 0.9996941 | 0.9996941 | 0.9994917 | 0.9997307 | 0.9997307 | 0.9997489 | 0.9997489 | 1.000113
6 | Spiral5 | 1.000887 | 0.9998129 | 0.9976548 | 1.00492 | 0.9968442 | 0.9998129 | 1.001348 | 0.9968442 | 0.9998129 | 1.001348 | 0.9990959 | 0.9990959 | 0.9986155 | 0.9993349 | 0.9993349 | 0.9994544 | 0.9994544 | 1.000244
7 | Spiral7.5 | 1.001303 | 1.000441 | 0.9966745 | 1.006084 | 0.9951756 | 1.000441 | 1.001685 | 0.9951756 | 1.000441 | 1.001685 | 0.9984301 | 0.9984301 | 0.9978449 | 0.9991003 | 0.9991003 | 0.9994354 | 0.9994354 | 1.000227
8 | Spiral10 | 1.002718 | 1.000084 | 0.9928805 | 1.01419 | 0.9901802 | 1.000084 | 1.003863 | 0.9901802 | 1.000084 | 1.003863 | 0.9970217 | 0.9970217 | 0.9956413 | 0.9980426 | 0.9980426 | 0.9985531 | 0.9985531 | 1.000653
9 | Spiral15 | 1.004649 | 1.001966 | 0.9880781 | 1.021548 | 0.9828083 | 1.001966 | 1.005849 | 0.9828083 | 1.001966 | 1.005849 | 0.9943285 | 0.9943285 | 0.992245 | 0.9968744 | 0.9968744 | 0.9981473 | 0.9981473 | 1.000816
10 | OffsetF45 | 0.9631478 | 1.127533 | 1.102813 | 0.6737229 | 1.080265 | 1.127533 | 0.8953101 | 1.080265 | 1.127533 | 0.8953101 | 0.9877877 | 0.9877877 | 1.026129 | 1.034369 | 1.034369 | 1.05766 | 1.05766 | 0.9737986
11 | OffsetA45 | 0.9830815 | 0.9139712 | 1.027869 | 1.047252 | 1.105869 | 0.9139712 | 1.011601 | 1.105869 | 0.9139712 | 1.011601 | 1.058735 | 1.058735 | 1.048446 | 1.010481 | 1.010481 | 0.9863532 | 0.9863532 | 1.014941
12 | OffsetFTD | 0.9609209 | 1.128368 | 1.100695 | 0.6880548 | 1.10706 | 1.128368 | 0.8913069 | 1.10706 | 1.128368 | 0.8913069 | 0.9991835 | 0.9991835 | 1.033021 | 1.042245 | 1.042245 | 1.063776 | 1.063776 | 0.9794011
13 | OffsetATD | 0.9845169 | 0.9047903 | 1.032003 | 1.040525 | 1.076604 | 0.9047903 | 1.017552 | 1.076604 | 0.9047903 | 1.017552 | 1.047078 | 1.047078 | 1.042053 | 0.9996486 | 0.9996486 | 0.975934 | 0.975934 | 1.009332
14 | Holden2.5 | 1.130326 | 1.296901 | 0.7256734 | 1.13345 | 0.4597698 | 1.296901 | 1.062997 | 0.4597698 | 1.296901 | 1.062997 | 0.7613834 | 0.7613834 | 0.7494801 | 0.9398892 | 0.9398892 | 1.029142 | 1.029142 | 0.9681861
15 | Holden5 | 1.102197 | 1.192427 | 0.7788258 | 1.167002 | 0.5857704 | 1.192427 | 1.066002 | 0.5857704 | 1.192427 | 1.066002 | 0.8258861 | 0.8258861 | 0.8101994 | 0.9480666 | 0.9480666 | 1.009157 | 1.009157 | 0.9820373
16 | Holden10 | 1.045881 | 0.985197 | 0.8855156 | 1.231235 | 0.8376022 | 0.985197 | 1.071224 | 0.8376022 | 0.985197 | 1.071224 | 0.9544132 | 0.9544132 | 0.9314473 | 0.9646744 | 0.9646744 | 0.9698051 | 0.9698051 | 1.009443
17 | Holden15 | 1.047442 | 0.9626887 | 0.8756218 | 1.281758 | 0.8430876 | 0.9626887 | 1.082841 | 0.8430876 | 0.9626887 | 1.082841 | 0.9629641 | 0.9629641 | 0.93385 | 0.9628723 | 0.9628723 | 0.9628264 | 0.9628264 | 1.015573
18 | HexGrid-90degTilt2.5degRes | 0.9999321 | 0.9969253 | 1.000106 | 1.002783 | 1.000808 | 0.9969253 | 1.001171 | 1.000808 | 0.9969253 | 1.001171 | 1.00099 | 1.00099 | 1.000695 | 0.9996348 | 0.9996348 | 0.9989574 | 0.9989574 | 1.000288
19 | HexGrid-90degTilt5degRes | 1.000493 | 1.003746 | 0.9987284 | 0.999148 | 0.9972633 | 1.003746 | 0.9991722 | 0.9972633 | 1.003746 | 0.9991722 | 0.9982177 | 0.9982177 | 0.998388 | 1.000061 | 1.000061 | 1.000982 | 1.000982 | 0.9997585
20 | HexGrid-90degTilt10degRes | 1.001948 | 0.9974523 | 0.9959864 | 1.007976 | 0.9931544 | 0.9974523 | 1.003882 | 0.9931544 | 0.9974523 | 1.003882 | 0.998518 | 0.998518 | 0.9976742 | 0.9981628 | 0.9981628 | 0.9979852 | 0.9979852 | 1.000067
21 | HexGrid-90degTilt15degRes | 1.004975 | 0.98513 | 0.9909606 | 1.023421 | 0.984065 | 0.98513 | 1.013084 | 0.984065 | 0.98513 | 1.013084 | 0.9985744 | 0.9985744 | 0.9960364 | 0.9940929 | 0.9940929 | 0.9918522 | 0.9918522 | 1.000273