## Gamma1F-HW25
| 0 | 1 | 2 | 3 | 4 | 5 | 6 | 7 | 8 | 9 | 10 | 11 | 12 | 13 | 14 | 15 | 16 | 17 | 18
0 | HKL | [4, 0, 0] | [2, 1, 1] | [2, 0, 0] | [2, 2, 0] | [3, 1, 0] | [2, 2, 2] | [1, 1, 0] | [3, 2, 1] | 1Pair-A | 1Pair-B | 2Pairs-A | 2Pairs-B | 3Pairs-A | 3Pairs-B | 3Pairs-C | 4Pairs | 5A4F | MaxUnique
1 | BT8Hex_2.5 | 0.9828077 | 1.002633 | 0.9828077 | 1.007478 | 0.9914306 | 1.006375 | 1.007478 | 1.004045 | 1.007478 | 1.002633 | 0.9927201 | 0.9927201 | 0.9922903 | 0.9976396 | 0.9976396 | 1.000099 | 1.000099 | 0.9991283
2 | BT8Hex_5 | 0.9667476 | 1.005052 | 0.9667476 | 1.014528 | 0.9834562 | 1.01221 | 1.014528 | 1.007815 | 1.014528 | 1.005052 | 0.9858997 | 0.9858997 | 0.9850852 | 0.9954424 | 0.9954424 | 1.000214 | 1.000214 | 0.9983013
3 | BT8Hex_10 | 0.936814 | 1.009943 | 0.936814 | 1.027006 | 0.9683209 | 1.024322 | 1.027006 | 1.014918 | 1.027006 | 1.009943 | 0.9733788 | 0.9733788 | 0.9716928 | 0.9912546 | 0.9912546 | 1.000193 | 1.000193 | 0.9968875
4 | BT8Hex_15 | 0.9075776 | 1.014753 | 0.9075776 | 1.039186 | 0.9535288 | 1.036051 | 1.039186 | 1.021876 | 1.039186 | 1.014753 | 0.9611652 | 0.9611652 | 0.9586197 | 0.9871721 | 0.9871721 | 1.000176 | 1.000176 | 0.9954954
5 | Spiral2.5 | 0.9990947 | 1.000345 | 0.9990947 | 1.000022 | 0.9994087 | 1.001027 | 1.000022 | 1.000251 | 1.000022 | 1.000345 | 0.9997196 | 0.9997196 | 0.999616 | 0.9998205 | 0.9998205 | 0.9998709 | 0.9998709 | 1.000025
6 | Spiral5 | 0.9976298 | 1.000842 | 0.9976298 | 1.000169 | 0.9984883 | 1.002497 | 1.000169 | 1.000646 | 1.000169 | 1.000842 | 0.9992359 | 0.9992359 | 0.9989867 | 0.9995469 | 0.9995469 | 0.9997024 | 0.9997024 | 1.000045
7 | Spiral7.5 | 0.9965251 | 1.001099 | 0.9965251 | 1.000493 | 0.9978738 | 1.003213 | 1.000493 | 1.000922 | 1.000493 | 1.001099 | 0.9988118 | 0.9988118 | 0.9984991 | 0.9993722 | 0.9993722 | 0.9996525 | 0.9996525 | 1.000021
8 | Spiral10 | 0.9927194 | 1.002468 | 0.9927194 | 1.000738 | 0.995427 | 1.007297 | 1.000738 | 1.001963 | 1.000738 | 1.002468 | 0.9975936 | 0.9975936 | 0.9968714 | 0.9986417 | 0.9986417 | 0.9991658 | 0.9991658 | 1.000102
9 | Spiral15 | 0.9875487 | 1.003884 | 0.9875487 | 1.001881 | 0.9923887 | 1.0114 | 1.001881 | 1.0033 | 1.001881 | 1.003884 | 0.9957163 | 0.9957163 | 0.9946071 | 0.9977711 | 0.9977711 | 0.9987985 | 0.9987985 | 1.000067
10 | OffsetF45 | 1.082245 | 0.9486878 | 1.082245 | 1.034301 | 1.065715 | 0.8459592 | 1.034301 | 0.973648 | 1.034301 | 0.9486878 | 1.015467 | 1.015467 | 1.032216 | 1.021745 | 1.021745 | 1.024884 | 1.024884 | 0.9917593
11 | OffsetA45 | 1.050096 | 1.000643 | 1.050096 | 0.9645566 | 1.018276 | 1.009428 | 0.9645566 | 0.9901224 | 0.9645566 | 1.000643 | 1.025369 | 1.025369 | 1.023005 | 1.005098 | 1.005098 | 0.994963 | 0.994963 | 1.00552
12 | OffsetFTD | 1.087596 | 0.9485545 | 1.087596 | 1.032618 | 1.065496 | 0.8506262 | 1.032618 | 0.9730628 | 1.032618 | 0.9485545 | 1.018075 | 1.018075 | 1.033882 | 1.022923 | 1.022923 | 1.025347 | 1.025347 | 0.9929922
13 | OffsetATD | 1.04518 | 1.001623 | 1.04518 | 0.963823 | 1.018693 | 1.006932 | 0.963823 | 0.9906027 | 0.963823 | 1.001623 | 1.023402 | 1.023402 | 1.021832 | 1.003542 | 1.003542 | 0.9936124 | 0.9936124 | 1.004476
14 | Holden2.5 | 0.6695998 | 1.054305 | 0.6695998 | 1.136641 | 0.8332658 | 1.134138 | 1.136641 | 1.078309 | 1.136641 | 1.054305 | 0.8619522 | 0.8619522 | 0.8523901 | 0.9535152 | 0.9535152 | 0.9992967 | 0.9992967 | 0.9843764
15 | Holden5 | 0.7406636 | 1.0502 | 0.7406636 | 1.093418 | 0.8642716 | 1.129934 | 1.093418 | 1.0628 | 1.093418 | 1.0502 | 0.895432 | 0.895432 | 0.8850452 | 0.9614272 | 0.9614272 | 0.9944248 | 0.9944248 | 0.9902146
16 | Holden10 | 0.8829455 | 1.041623 | 0.8829455 | 1.007536 | 0.9265777 | 1.120354 | 1.007536 | 1.031685 | 1.007536 | 1.041623 | 0.9622844 | 0.9622844 | 0.9503822 | 0.9773684 | 0.9773684 | 0.9849103 | 0.9849103 | 1.001787
17 | Holden15 | 0.8786527 | 1.047877 | 0.8786527 | 0.9997877 | 0.9200843 | 1.141506 | 0.9997877 | 1.033857 | 0.9997877 | 1.047877 | 0.9632651 | 0.9632651 | 0.9488715 | 0.9754393 | 0.9754393 | 0.9815264 | 0.9815264 | 1.003627
18 | HexGrid-90degTilt2.5degRes | 1.000418 | 1.000374 | 1.000418 | 0.9989675 | 1.00001 | 1.001078 | 0.9989675 | 0.9999641 | 0.9989675 | 1.000374 | 1.000396 | 1.000396 | 1.000267 | 0.9999199 | 0.9999199 | 0.9996818 | 0.9996818 | 1.000135
19 | HexGrid-90degTilt5degRes | 0.9982612 | 0.9999603 | 0.9982612 | 1.001374 | 0.9992203 | 0.9999296 | 1.001374 | 1.000372 | 1.001374 | 0.9999603 | 0.9991107 | 0.9991107 | 0.9991472 | 0.9998651 | 0.9998651 | 1.000242 | 1.000242 | 0.9998529
20 | HexGrid-90degTilt10degRes | 0.9957937 | 1.001702 | 0.9957937 | 0.9997459 | 0.9974731 | 1.004424 | 0.9997459 | 1.001132 | 0.9997459 | 1.001702 | 0.9987479 | 0.9987479 | 0.998323 | 0.9990806 | 0.9990806 | 0.9992469 | 0.9992469 | 1.000045
21 | HexGrid-90degTilt15degRes | 0.9908878 | 1.005008 | 0.9908878 | 0.9967226 | 0.9942063 | 1.012632 | 0.9967226 | 1.002592 | 0.9967226 | 1.005008 | 0.9979478 | 0.9979478 | 0.9967006 | 0.9975394 | 0.9975394 | 0.9973352 | 0.9973352 | 1.000341