## Gamma2F-HW03
| 0 | 1 | 2 | 3 | 4 | 5 | 6 | 7 | 8 | 9 | 10 | 11 | 12 | 13 | 14 | 15 | 16 | 17 | 18
0 | HKL | [4, 0, 0] | [2, 1, 1] | [2, 0, 0] | [2, 2, 0] | [3, 1, 0] | [2, 2, 2] | [1, 1, 0] | [3, 2, 1] | 1Pair-A | 1Pair-B | 2Pairs-A | 2Pairs-B | 3Pairs-A | 3Pairs-B | 3Pairs-C | 4Pairs | 5A4F | MaxUnique
1 | BT8Hex_2.5 | 1.04599 | 1.273348 | 1.04599 | 1.572517 | 0.9502224 | 1.17784 | 1.572517 | 1.161435 | 1.572517 | 1.273348 | 1.159669 | 1.159669 | 1.089853 | 1.297285 | 1.297285 | 1.366093 | 1.366093 | 1.196892
2 | BT8Hex_5 | 1.479773 | 1.721056 | 1.479773 | 2.507222 | 0.8792844 | 1.298376 | 2.507222 | 1.50341 | 2.507222 | 1.721056 | 1.600415 | 1.600415 | 1.360038 | 1.902684 | 1.902684 | 2.053818 | 2.053818 | 1.564854
3 | BT8Hex_10 | 4.330194 | 3.118398 | 4.330194 | 5.960309 | 1.850493 | 3.964705 | 5.960309 | 3.798526 | 5.960309 | 3.118398 | 3.724296 | 3.724296 | 3.099695 | 4.469634 | 4.469634 | 4.842303 | 4.842303 | 3.837104
4 | BT8Hex_15 | 0.1070041 | 10.88227 | 0.1070041 | 12.26288 | 0.04325812 | 3.229795 | 12.26288 | 0.915192 | 12.26288 | 10.88227 | 5.494638 | 5.494638 | 3.677511 | 7.750719 | 7.750719 | 8.878759 | 8.878759 | 4.5734
5 | Spiral2.5 | 1.062947 | 1.030911 | 1.062947 | 1.082242 | 0.9779752 | 1.162287 | 1.082242 | 0.9783763 | 1.082242 | 1.030911 | 1.046929 | 1.046929 | 1.023944 | 1.0587 | 1.0587 | 1.064585 | 1.064585 | 1.049123
6 | Spiral5 | 1.039254 | 1.058485 | 1.039254 | 1.09308 | 0.9705248 | 1.324258 | 1.09308 | 0.9801341 | 1.09308 | 1.058485 | 1.04887 | 1.04887 | 1.022755 | 1.063607 | 1.063607 | 1.070975 | 1.070975 | 1.077623
7 | Spiral7.5 | 1.048583 | 1.246785 | 1.048583 | 1.307364 | 0.9547269 | 1.275828 | 1.307364 | 0.9148 | 1.307364 | 1.246785 | 1.147684 | 1.147684 | 1.083365 | 1.200911 | 1.200911 | 1.227524 | 1.227524 | 1.124681
8 | Spiral10 | 0.769997 | 1.341285 | 0.769997 | 1.479664 | 0.9454127 | 1.912494 | 1.479664 | 1.133246 | 1.479664 | 1.341285 | 1.055641 | 1.055641 | 1.018898 | 1.196982 | 1.196982 | 1.267652 | 1.267652 | 1.263683
9 | Spiral15 | 0.9425682 | 1.851861 | 0.9425682 | 1.827304 | 1.067414 | 1.907408 | 1.827304 | 0.7384858 | 1.827304 | 1.851861 | 1.397215 | 1.397215 | 1.287281 | 1.540578 | 1.540578 | 1.612259 | 1.612259 | 1.389173
10 | OffsetF45 | 0.01007134 | 0.3479959 | 0.01007134 | 1.645276 | 1.138076 | 0.001600001 | 1.645276 | 1.244482 | 1.645276 | 0.3479959 | 0.1790336 | 0.1790336 | 0.4987143 | 0.6677811 | 0.6677811 | 0.9121548 | 0.9121548 | 0.7312502
11 | OffsetA45 | 1.650065 | 1.633576 | 1.650065 | 1.928449 | 0.5302572 | 0.05656711 | 1.928449 | 1.436277 | 1.928449 | 1.633576 | 1.641821 | 1.641821 | 1.271299 | 1.737363 | 1.737363 | 1.785135 | 1.785135 | 1.205865
12 | OffsetFTD | 0.004882685 | 0.01546791 | 0.004882685 | 0.9226275 | 2.894536 | 0.002970357 | 0.9226275 | 1.102647 | 0.9226275 | 0.01546791 | 0.0101753 | 0.0101753 | 0.9716288 | 0.314326 | 0.314326 | 0.4664014 | 0.4664014 | 0.8238552
13 | OffsetATD | 3.589108 | 1.423444 | 3.589108 | 0.0109722 | 0.1778062 | 0.06055672 | 0.0109722 | 0.4681021 | 0.0109722 | 1.423444 | 2.506276 | 2.506276 | 1.730119 | 1.674508 | 1.674508 | 1.258624 | 1.258624 | 0.9549981
14 | Holden2.5 | 0.2119602 | 4.530321 | 0.2119602 | 8.766955 | 0.1965037 | 1.607949 | 8.766955 | 4.369425 | 8.766955 | 4.530321 | 2.371141 | 2.371141 | 1.646262 | 4.503079 | 4.503079 | 5.569048 | 5.569048 | 3.280519
15 | Holden5 | 0.4159892 | 3.38587 | 0.4159892 | 6.168433 | 0.3910159 | 3.308375 | 6.168433 | 3.22584 | 6.168433 | 3.38587 | 1.900929 | 1.900929 | 1.397625 | 3.323431 | 3.323431 | 4.034681 | 4.034681 | 2.815921
16 | Holden10 | 1.252316 | 1.485781 | 1.252316 | 1.388668 | 0.7067236 | 6.843639 | 1.388668 | 0.9489818 | 1.388668 | 1.485781 | 1.369048 | 1.369048 | 1.148273 | 1.375588 | 1.375588 | 1.378858 | 1.378858 | 2.104352
17 | Holden15 | 2.764846 | 0.8974101 | 2.764846 | 1.403395 | 0.5302616 | 9.049675 | 1.403395 | 1.256781 | 1.403395 | 0.8974101 | 1.831128 | 1.831128 | 1.397506 | 1.68855 | 1.68855 | 1.617262 | 1.617262 | 2.650395
18 | HexGrid-90degTilt2.5degRes | 1.081849 | 0.992128 | 1.081849 | 1.159412 | 0.9810645 | 1.143355 | 1.159412 | 0.9385383 | 1.159412 | 0.992128 | 1.036988 | 1.036988 | 1.018347 | 1.077796 | 1.077796 | 1.0982 | 1.0982 | 1.049391
19 | HexGrid-90degTilt5degRes | 1.104687 | 1.102914 | 1.104687 | 0.8810832 | 0.9894331 | 1.172522 | 0.8810832 | 0.9646123 | 0.8810832 | 1.102914 | 1.103801 | 1.103801 | 1.065678 | 1.029562 | 1.029562 | 0.9924419 | 0.9924419 | 1.035875
20 | HexGrid-90degTilt10degRes | 1.34003 | 2.009425 | 1.34003 | 0.7339276 | 1.034119 | 1.209155 | 0.7339276 | 0.6316025 | 0.7339276 | 2.009425 | 1.674727 | 1.674727 | 1.461191 | 1.361128 | 1.361128 | 1.204328 | 1.204328 | 1.15971
21 | HexGrid-90degTilt15degRes | 0.2594085 | 0.4135223 | 0.2594085 | 1.693307 | 1.371797 | 1.778489 | 1.693307 | 1.528779 | 1.693307 | 0.4135223 | 0.3364654 | 0.3364654 | 0.6815759 | 0.788746 | 0.788746 | 1.014886 | 1.014886 | 1.174217