## Gamma2F-HW05
| 0 | 1 | 2 | 3 | 4 | 5 | 6 | 7 | 8 | 9 | 10 | 11 | 12 | 13 | 14 | 15 | 16 | 17 | 18
0 | HKL | [2, 1, 1] | [4, 0, 0] | [2, 0, 0] | [2, 2, 0] | [1, 1, 0] | [3, 1, 0] | [2, 2, 2] | [3, 2, 1] | 1Pair-A | 1Pair-B | 2Pairs-A | 2Pairs-B | 3Pairs-A | 3Pairs-B | 3Pairs-C | 4Pairs | 5A4F | MaxUnique
1 | BT8Hex_2.5 | 1.09046 | 0.9589445 | 0.9589445 | 1.195694 | 1.195694 | 0.956315 | 0.9834888 | 1.062887 | 1.195694 | 1.09046 | 1.024702 | 1.024702 | 1.001906 | 1.0817 | 1.0817 | 1.110198 | 1.110198 | 1.041298
2 | BT8Hex_5 | 1.187189 | 0.9926561 | 0.9926561 | 1.425935 | 1.425935 | 0.8893814 | 1.036918 | 1.166803 | 1.425935 | 1.187189 | 1.089923 | 1.089923 | 1.023076 | 1.201927 | 1.201927 | 1.257929 | 1.257929 | 1.116481
3 | BT8Hex_10 | 1.365623 | 1.311131 | 1.311131 | 2.089406 | 2.089406 | 1.066396 | 1.374628 | 1.558036 | 2.089406 | 1.365623 | 1.338377 | 1.338377 | 1.247717 | 1.58872 | 1.58872 | 1.713892 | 1.713892 | 1.46087
4 | BT8Hex_15 | 3.371934 | 0.4596626 | 0.4596626 | 3.614234 | 3.614234 | 0.6652926 | 1.549401 | 1.186095 | 3.614234 | 3.371934 | 1.915798 | 1.915798 | 1.498963 | 2.481943 | 2.481943 | 2.765016 | 2.765016 | 1.80777
5 | Spiral2.5 | 1.000705 | 0.9981985 | 0.9981985 | 0.9983322 | 0.9983322 | 0.9985018 | 1.038184 | 0.9989694 | 0.9983322 | 1.000705 | 0.9994517 | 0.9994517 | 0.9991351 | 0.9990785 | 0.9990785 | 0.9988919 | 0.9988919 | 1.005482
6 | Spiral5 | 1.008134 | 0.9874692 | 0.9874692 | 0.9962845 | 0.9962845 | 0.9961864 | 1.085219 | 0.9988091 | 0.9962845 | 1.008134 | 0.9978018 | 0.9978018 | 0.9972633 | 0.997296 | 0.997296 | 0.9970432 | 0.9970432 | 1.012017
7 | Spiral7.5 | 1.038991 | 0.9922659 | 0.9922659 | 1.035905 | 1.035905 | 0.9919179 | 1.089932 | 0.993508 | 1.035905 | 1.038991 | 1.015629 | 1.015629 | 1.007725 | 1.022387 | 1.022387 | 1.025767 | 1.025767 | 1.023753
8 | Spiral10 | 1.042869 | 0.9827368 | 0.9827368 | 1.020264 | 1.020264 | 0.9857096 | 1.245704 | 1.001763 | 1.020264 | 1.042869 | 1.012803 | 1.012803 | 1.003772 | 1.01529 | 1.01529 | 1.016533 | 1.016533 | 1.046508
9 | Spiral15 | 1.190649 | 1.062712 | 1.062712 | 1.121418 | 1.121418 | 1.017072 | 1.300979 | 0.940093 | 1.121418 | 1.190649 | 1.126681 | 1.126681 | 1.090144 | 1.124926 | 1.124926 | 1.124049 | 1.124049 | 1.105487
10 | OffsetF45 | 0.5353173 | 0.2731877 | 0.2731877 | 1.839099 | 1.839099 | 1.280501 | 0.001005896 | 1.076102 | 1.839099 | 0.5353173 | 0.4042525 | 0.4042525 | 0.6963354 | 0.8825348 | 0.8825348 | 1.121676 | 1.121676 | 0.8342022
11 | OffsetA45 | 1.255729 | 1.598615 | 1.598615 | 0.9996282 | 0.9996282 | 0.6970806 | 0.4158355 | 1.063609 | 0.9996282 | 1.255729 | 1.427172 | 1.427172 | 1.183808 | 1.284657 | 1.284657 | 1.2134 | 1.2134 | 1.005083
12 | OffsetFTD | 0.3279807 | 0.009564223 | 0.009564223 | 1.824526 | 1.824526 | 2.033073 | 0.0009583327 | 1.123644 | 1.824526 | 0.3279807 | 0.1687724 | 0.1687724 | 0.7902058 | 0.7206903 | 0.7206903 | 0.9966493 | 0.9966493 | 0.8866243
13 | OffsetATD | 1.365474 | 3.037576 | 3.037576 | 0.369245 | 0.369245 | 0.5177535 | 0.3699524 | 0.9633166 | 0.369245 | 1.365474 | 2.201525 | 2.201525 | 1.640268 | 1.590765 | 1.590765 | 1.285385 | 1.285385 | 1.103886
14 | Holden2.5 | 2.27772 | 0.1936853 | 0.1936853 | 4.268185 | 4.268185 | 0.201496 | 0.8107507 | 2.265066 | 4.268185 | 2.27772 | 1.235703 | 1.235703 | 0.8909671 | 2.24653 | 2.24653 | 2.751944 | 2.751944 | 1.669484
15 | Holden5 | 1.861592 | 0.3882084 | 0.3882084 | 3.141421 | 3.141421 | 0.4028972 | 1.644748 | 1.831173 | 3.141421 | 1.861592 | 1.1249 | 1.1249 | 0.8842326 | 1.797074 | 1.797074 | 2.133161 | 2.133161 | 1.545007
16 | Holden10 | 1.057641 | 0.7844286 | 0.7844286 | 0.915975 | 0.915975 | 0.7964077 | 3.26665 | 0.9713012 | 0.915975 | 1.057641 | 0.921035 | 0.921035 | 0.8794926 | 0.9193483 | 0.9193483 | 0.918505 | 0.918505 | 1.298734
17 | Holden15 | 0.9259027 | 1.253349 | 1.253349 | 0.8391773 | 0.8391773 | 0.7119675 | 4.174015 | 0.9680451 | 0.8391773 | 0.9259027 | 1.089626 | 1.089626 | 0.9637396 | 1.006143 | 1.006143 | 0.9644015 | 0.9644015 | 1.478743
18 | HexGrid-90degTilt2.5degRes | 0.9852166 | 1.005819 | 1.005819 | 1.04077 | 1.04077 | 1.001337 | 1.03095 | 0.9830182 | 1.04077 | 0.9852166 | 0.995518 | 0.995518 | 0.9974576 | 1.010602 | 1.010602 | 1.018144 | 1.018144 | 1.007852
19 | HexGrid-90degTilt5degRes | 1.028969 | 1.023589 | 1.023589 | 0.8986393 | 0.8986393 | 0.9954443 | 1.043589 | 1.006814 | 0.8986393 | 1.028969 | 1.026279 | 1.026279 | 1.016 | 0.9837322 | 0.9837322 | 0.9624589 | 0.9624589 | 0.9995073
20 | HexGrid-90degTilt10degRes | 1.129857 | 1.013993 | 1.013993 | 1.132095 | 1.132095 | 1.005417 | 1.105703 | 0.8755126 | 1.132095 | 1.129857 | 1.071925 | 1.071925 | 1.049756 | 1.091982 | 1.091982 | 1.10201 | 1.10201 | 1.043763
21 | HexGrid-90degTilt15degRes | 0.8040126 | 0.791192 | 0.791192 | 1.581521 | 1.581521 | 1.11089 | 0.9692268 | 1.020486 | 1.581521 | 0.8040126 | 0.7976023 | 0.7976023 | 0.9020316 | 1.058908 | 1.058908 | 1.189562 | 1.189562 | 1.046221