## Gamma2F-HW10
| 0 | 1 | 2 | 3 | 4 | 5 | 6 | 7 | 8 | 9 | 10 | 11 | 12 | 13 | 14 | 15 | 16 | 17 | 18
0 | HKL | [1, 1, 0] | [3, 1, 0] | [2, 2, 2] | [3, 2, 1] | [2, 1, 1] | [4, 0, 0] | [2, 0, 0] | [2, 2, 0] | 1Pair-A | 1Pair-B | 2Pairs-A | 2Pairs-B | 3Pairs-A | 3Pairs-B | 3Pairs-C | 4Pairs | 5A4F | MaxUnique
1 | BT8Hex_2.5 | 1.074037 | 0.9603221 | 0.9761365 | 1.020426 | 1.018538 | 0.9617345 | 0.9617345 | 1.074037 | 1.074037 | 1.018538 | 0.9901364 | 0.9901364 | 0.9801983 | 1.018103 | 1.018103 | 1.032087 | 1.032087 | 1.001866
2 | BT8Hex_5 | 1.138262 | 0.9238026 | 0.963248 | 1.039719 | 1.033694 | 0.923187 | 0.923187 | 1.138262 | 1.138262 | 1.033694 | 0.9784406 | 0.9784406 | 0.9602279 | 1.031714 | 1.031714 | 1.058351 | 1.058351 | 1.003652
3 | BT8Hex_10 | 1.280337 | 0.8592387 | 0.9420082 | 1.081977 | 1.068968 | 0.8587981 | 0.8587981 | 1.280337 | 1.280337 | 1.068968 | 0.963883 | 0.963883 | 0.9290016 | 1.069368 | 1.069368 | 1.12211 | 1.12211 | 1.015221
4 | BT8Hex_15 | 1.507707 | 0.8154211 | 0.8739738 | 1.09493 | 1.234296 | 0.7651492 | 0.7651492 | 1.507707 | 1.507707 | 1.234296 | 0.9997227 | 0.9997227 | 0.9382888 | 1.169051 | 1.169051 | 1.253715 | 1.253715 | 1.048579
5 | Spiral2.5 | 0.9986919 | 0.9986427 | 1.010395 | 0.9996186 | 1.000358 | 0.9987249 | 0.9987249 | 0.9986919 | 0.9986919 | 1.000358 | 0.9995412 | 0.9995412 | 0.9992417 | 0.9992581 | 0.9992581 | 0.9991166 | 0.9991166 | 1.001072
6 | Spiral5 | 0.9967473 | 0.9968286 | 1.023971 | 0.9994092 | 1.00217 | 0.9956516 | 0.9956516 | 0.9967473 | 0.9967473 | 1.00217 | 0.998911 | 0.998911 | 0.9982169 | 0.9981898 | 0.9981898 | 0.9978292 | 0.9978292 | 1.002463
7 | Spiral7.5 | 0.9955669 | 0.9945093 | 1.0295 | 0.9998705 | 1.00469 | 0.9949225 | 0.9949225 | 0.9955669 | 0.9955669 | 1.00469 | 0.999806 | 0.999806 | 0.9980404 | 0.998393 | 0.998393 | 0.9976865 | 0.9976865 | 1.003176
8 | Spiral10 | 0.9904385 | 0.9886639 | 1.068854 | 0.9987304 | 1.007881 | 0.9888701 | 0.9888701 | 0.9904385 | 0.9904385 | 1.007881 | 0.9983757 | 0.9983757 | 0.9951385 | 0.99573 | 0.99573 | 0.9944071 | 0.9944071 | 1.00724
9 | Spiral15 | 0.9846152 | 0.9810491 | 1.102738 | 0.9985918 | 1.019972 | 0.9814178 | 0.9814178 | 0.9846152 | 0.9846152 | 1.019972 | 1.000695 | 1.000695 | 0.9941465 | 0.9953352 | 0.9953352 | 0.9926552 | 0.9926552 | 1.011397
10 | OffsetF45 | 1.532249 | 1.230377 | 0.08048584 | 0.9583055 | 0.6693754 | 0.8486463 | 0.8486463 | 1.532249 | 1.532249 | 0.6693754 | 0.7590109 | 0.7590109 | 0.9161328 | 1.016757 | 1.016757 | 1.14563 | 1.14563 | 0.8865731
11 | OffsetA45 | 0.7371114 | 0.9647146 | 1.069995 | 0.9929795 | 1.136844 | 1.430707 | 1.430707 | 0.7371114 | 0.7371114 | 1.136844 | 1.283776 | 1.283776 | 1.177422 | 1.101554 | 1.101554 | 1.010444 | 1.010444 | 1.055392
12 | OffsetFTD | 1.594468 | 1.29789 | 0.07012134 | 0.9452801 | 0.6985944 | 0.4790915 | 0.4790915 | 1.594468 | 1.594468 | 0.6985944 | 0.588843 | 0.588843 | 0.8251919 | 0.9240515 | 0.9240515 | 1.091656 | 1.091656 | 0.8475743
13 | OffsetATD | 0.7955439 | 0.8607576 | 0.9934407 | 1.028543 | 1.121594 | 1.862952 | 1.862952 | 0.7955439 | 0.7955439 | 1.121594 | 1.492273 | 1.492273 | 1.281768 | 1.26003 | 1.26003 | 1.143908 | 1.143908 | 1.110472
14 | Holden2.5 | 2.261152 | 0.2904617 | 0.6914149 | 1.379051 | 1.295369 | 0.1980947 | 0.1980947 | 2.261152 | 2.261152 | 1.295369 | 0.7467318 | 0.7467318 | 0.5946418 | 1.251538 | 1.251538 | 1.503942 | 1.503942 | 1.019257
15 | Holden5 | 1.80651 | 0.4664398 | 1.091421 | 1.254848 | 1.22273 | 0.3944222 | 0.3944222 | 1.80651 | 1.80651 | 1.22273 | 0.8085761 | 0.8085761 | 0.6945306 | 1.141221 | 1.141221 | 1.307543 | 1.307543 | 1.039395
16 | Holden10 | 0.9010621 | 0.8178637 | 1.875185 | 1.008546 | 1.079878 | 0.7863628 | 0.7863628 | 0.9010621 | 0.9010621 | 1.079878 | 0.9331205 | 0.9331205 | 0.8947015 | 0.9224343 | 0.9224343 | 0.9170913 | 0.9170913 | 1.07815
17 | Holden15 | 0.8472119 | 0.7890251 | 2.157825 | 0.980821 | 1.057907 | 0.9072597 | 0.9072597 | 0.8472119 | 0.8472119 | 1.057907 | 0.9825831 | 0.9825831 | 0.9180638 | 0.9374594 | 0.9374594 | 0.9148975 | 0.9148975 | 1.123342
18 | HexGrid-90degTilt2.5degRes | 1.013301 | 1.0005 | 1.006695 | 0.9955418 | 0.9931304 | 1.001621 | 1.001621 | 1.013301 | 1.013301 | 0.9931304 | 0.9973756 | 0.9973756 | 0.998417 | 1.002684 | 1.002684 | 1.005338 | 1.005338 | 1.001798
19 | HexGrid-90degTilt5degRes | 0.974107 | 0.9970627 | 1.009861 | 1.004664 | 1.007977 | 1.002679 | 1.002679 | 0.974107 | 0.974107 | 1.007977 | 1.005328 | 1.005328 | 1.002573 | 0.994921 | 0.994921 | 0.9897175 | 0.9897175 | 0.9993918
20 | HexGrid-90degTilt10degRes | 1.078964 | 0.9868364 | 1.009979 | 0.9858557 | 0.9951814 | 0.9842958 | 0.9842958 | 1.078964 | 1.078964 | 0.9951814 | 0.9897386 | 0.9897386 | 0.9887712 | 1.01948 | 1.01948 | 1.034351 | 1.034351 | 1.006852
21 | HexGrid-90degTilt15degRes | 1.253299 | 0.9728582 | 0.9770852 | 0.9728298 | 0.9259731 | 0.9734811 | 0.9734811 | 1.253299 | 1.253299 | 0.9259731 | 0.9497271 | 0.9497271 | 0.9574375 | 1.050918 | 1.050918 | 1.101513 | 1.101513 | 1.012588