## Gamma2F-HW15
| 0 | 1 | 2 | 3 | 4 | 5 | 6 | 7 | 8 | 9 | 10 | 11 | 12 | 13 | 14 | 15 | 16 | 17 | 18
0 | HKL | [2, 0, 0] | [2, 2, 0] | [4, 0, 0] | [2, 1, 1] | [3, 2, 1] | [3, 1, 0] | [2, 2, 2] | [1, 1, 0] | 1Pair-A | 1Pair-B | 2Pairs-A | 2Pairs-B | 3Pairs-A | 3Pairs-B | 3Pairs-C | 4Pairs | 5A4F | MaxUnique
1 | BT8Hex_2.5 | 0.962531 | 1.034436 | 0.962531 | 1.004039 | 1.011315 | 0.9761098 | 0.9969793 | 1.034436 | 1.034436 | 1.004039 | 0.9832849 | 0.9832849 | 0.9808932 | 1.000335 | 1.000335 | 1.00886 | 1.00886 | 0.9975683
2 | BT8Hex_5 | 0.9261995 | 1.064629 | 0.9261995 | 1.007998 | 1.021614 | 0.9544635 | 0.9958493 | 1.064629 | 1.064629 | 1.007998 | 0.9670986 | 0.9670986 | 0.9628869 | 0.9996087 | 0.9996087 | 1.015864 | 1.015864 | 0.9951255
3 | BT8Hex_10 | 0.8617024 | 1.12409 | 0.8617024 | 1.015613 | 1.04104 | 0.9125266 | 0.9946262 | 1.12409 | 1.12409 | 1.015613 | 0.9386576 | 0.9386576 | 0.9299472 | 1.000468 | 1.000468 | 1.031374 | 1.031374 | 0.9915996
4 | BT8Hex_15 | 0.8032758 | 1.191155 | 0.8032758 | 1.033835 | 1.061706 | 0.8674792 | 0.9826193 | 1.191155 | 1.191155 | 1.033835 | 0.9185554 | 0.9185554 | 0.90153 | 1.009422 | 1.009422 | 1.054855 | 1.054855 | 0.9900118
5 | Spiral2.5 | 0.9986931 | 0.9991202 | 0.9986931 | 1.000808 | 1.000245 | 0.9988236 | 1.004407 | 0.9991202 | 0.9991202 | 1.000808 | 0.9997504 | 0.9997504 | 0.9994415 | 0.9995404 | 0.9995404 | 0.9994353 | 0.9994353 | 1.000349
6 | Spiral5 | 0.9964604 | 0.9977086 | 0.9964604 | 1.002264 | 1.000741 | 0.9969683 | 1.010772 | 0.9977086 | 0.9977086 | 1.002264 | 0.9993624 | 0.9993624 | 0.9985644 | 0.9988111 | 0.9988111 | 0.9985355 | 0.9985355 | 1.000819
7 | Spiral7.5 | 0.9949434 | 0.996819 | 0.9949434 | 1.003518 | 1.001287 | 0.9955323 | 1.014154 | 0.996819 | 0.996819 | 1.003518 | 0.9992308 | 0.9992308 | 0.997998 | 0.9984269 | 0.9984269 | 0.9980249 | 0.9980249 | 1.001042
8 | Spiral10 | 0.9889783 | 0.9932824 | 0.9889783 | 1.00717 | 1.002505 | 0.9905722 | 1.031374 | 0.9932824 | 0.9932824 | 1.00717 | 0.9980742 | 0.9980742 | 0.9955736 | 0.996477 | 0.996477 | 0.9956783 | 0.9956783 | 1.002314
9 | Spiral15 | 0.9809615 | 0.9887778 | 0.9809615 | 1.012943 | 1.004777 | 0.9839587 | 1.049647 | 0.9887778 | 0.9887778 | 1.012943 | 0.9969521 | 0.9969521 | 0.992621 | 0.9942274 | 0.9942274 | 0.992865 | 0.992865 | 1.003511
10 | OffsetF45 | 1.016718 | 1.306553 | 1.016718 | 0.8044023 | 0.9545422 | 1.151268 | 0.3915915 | 1.306553 | 1.306553 | 0.8044023 | 0.9105603 | 0.9105603 | 0.9907963 | 1.042558 | 1.042558 | 1.108557 | 1.108557 | 0.9375126
11 | OffsetA45 | 1.220098 | 0.8282508 | 1.220098 | 1.045599 | 0.9803008 | 1.026463 | 1.103164 | 0.8282508 | 0.8282508 | 1.045599 | 1.132849 | 1.132849 | 1.097387 | 1.031316 | 1.031316 | 0.9805497 | 0.9805497 | 1.033979
12 | OffsetFTD | 0.9064318 | 1.299239 | 0.9064318 | 0.8220856 | 0.9559355 | 1.162669 | 0.3653633 | 1.299239 | 1.299239 | 0.8220856 | 0.8642587 | 0.8642587 | 0.9637288 | 1.009252 | 1.009252 | 1.081749 | 1.081749 | 0.9186207
13 | OffsetATD | 1.347075 | 0.8665238 | 1.347075 | 1.03001 | 0.9835968 | 1.000306 | 1.100787 | 0.8665238 | 0.8665238 | 1.03001 | 1.188542 | 1.188542 | 1.125797 | 1.081203 | 1.081203 | 1.027533 | 1.027533 | 1.054716
14 | Holden2.5 | 0.2614147 | 1.607274 | 0.2614147 | 1.082744 | 1.212464 | 0.5518849 | 1.008258 | 1.607274 | 1.607274 | 1.082744 | 0.6720795 | 0.6720795 | 0.6320146 | 0.9838109 | 0.9838109 | 1.139677 | 1.139677 | 0.9540066
15 | Holden5 | 0.4428804 | 1.383561 | 0.4428804 | 1.088175 | 1.157404 | 0.6494431 | 1.15385 | 1.383561 | 1.383561 | 1.088175 | 0.7655279 | 0.7655279 | 0.7268329 | 0.9715389 | 0.9715389 | 1.074544 | 1.074544 | 0.9792188
16 | Holden10 | 0.8052723 | 0.9383524 | 0.8052723 | 1.098741 | 1.047724 | 0.8447682 | 1.439123 | 0.9383524 | 0.9383524 | 1.098741 | 0.9520066 | 0.9520066 | 0.9162605 | 0.9474552 | 0.9474552 | 0.9451795 | 0.9451795 | 1.028997
17 | Holden15 | 0.8475149 | 0.898168 | 0.8475149 | 1.108368 | 1.041785 | 0.8310285 | 1.556677 | 0.898168 | 0.898168 | 1.108368 | 0.9779413 | 0.9779413 | 0.9289704 | 0.9513502 | 0.9513502 | 0.9380546 | 0.9380546 | 1.047257
18 | HexGrid-90degTilt2.5degRes | 1.000695 | 1.004437 | 1.000695 | 0.9975228 | 0.9991806 | 1.000008 | 1.000298 | 1.004437 | 1.004437 | 0.9975228 | 0.9991087 | 0.9991087 | 0.9994084 | 1.000885 | 1.000885 | 1.001773 | 1.001773 | 1.000357
19 | HexGrid-90degTilt5degRes | 0.9988988 | 0.9916503 | 0.9988988 | 1.004176 | 1.001199 | 0.9986087 | 1.007292 | 0.9916503 | 0.9916503 | 1.004176 | 1.001537 | 1.001537 | 1.000561 | 0.9982417 | 0.9982417 | 0.9965938 | 0.9965938 | 1.000304
20 | HexGrid-90degTilt10degRes | 0.9871638 | 1.028059 | 0.9871638 | 0.9939685 | 1.000831 | 0.9924612 | 0.996305 | 1.028059 | 1.028059 | 0.9939685 | 0.9905662 | 0.9905662 | 0.9911978 | 1.003064 | 1.003064 | 1.009313 | 1.009313 | 0.9997982
21 | HexGrid-90degTilt15degRes | 0.9696007 | 1.099672 | 0.9696007 | 0.9684739 | 1.001651 | 0.981201 | 0.9682955 | 1.099672 | 1.099672 | 0.9684739 | 0.9690373 | 0.9690373 | 0.9730919 | 1.012582 | 1.012582 | 1.034355 | 1.034355 | 0.998149