## Gamma2F-HW50
| 0 | 1 | 2 | 3 | 4 | 5 | 6 | 7 | 8 | 9 | 10 | 11 | 12 | 13 | 14 | 15 | 16 | 17 | 18
0 | HKL | [2, 1, 1] | [4, 0, 0] | [2, 2, 0] | [2, 0, 0] | [1, 1, 0] | [2, 2, 2] | [3, 1, 0] | [3, 2, 1] | 1Pair-A | 1Pair-B | 2Pairs-A | 2Pairs-B | 3Pairs-A | 3Pairs-B | 3Pairs-C | 4Pairs | 5A4F | MaxUnique
1 | BT8Hex_2.5 | 1.000044 | 0.9998257 | 1.000044 | 0.9998257 | 1.000044 | 1.000116 | 0.9999042 | 1.000044 | 1.000044 | 1.000044 | 0.9999346 | 0.9999346 | 0.9999245 | 0.999971 | 0.999971 | 0.9999891 | 0.9999891 | 0.9999961
2 | BT8Hex_5 | 1.000084 | 0.9996636 | 1.000084 | 0.9996636 | 1.000084 | 1.000224 | 0.999815 | 1.000084 | 1.000084 | 1.000084 | 0.9998738 | 0.9998738 | 0.9998542 | 0.9999439 | 0.9999439 | 0.999979 | 0.999979 | 0.9999925
3 | BT8Hex_10 | 1.000161 | 0.9993553 | 1.000161 | 0.9993553 | 1.000161 | 1.00043 | 0.9996454 | 1.000161 | 1.000161 | 1.000161 | 0.9997582 | 0.9997582 | 0.9997206 | 0.9998925 | 0.9998925 | 0.9999597 | 0.9999597 | 0.9999857
4 | BT8Hex_15 | 1.000236 | 0.9990544 | 1.000236 | 0.9990544 | 1.000236 | 1.00063 | 0.9994799 | 1.000236 | 1.000236 | 1.000236 | 0.9996454 | 0.9996454 | 0.9995902 | 0.9998424 | 0.9998424 | 0.9999409 | 0.9999409 | 0.999979
5 | Spiral2.5 | 1.000003 | 0.9999876 | 1.000003 | 0.9999876 | 1.000003 | 1.000008 | 0.9999932 | 1.000003 | 1.000003 | 1.000003 | 0.9999953 | 0.9999953 | 0.9999946 | 0.9999979 | 0.9999979 | 0.9999992 | 0.9999992 | 0.9999997
6 | Spiral5 | 1.000008 | 0.9999683 | 1.000008 | 0.9999683 | 1.000008 | 1.000021 | 0.9999826 | 1.000008 | 1.000008 | 1.000008 | 0.9999881 | 0.9999881 | 0.9999863 | 0.9999947 | 0.9999947 | 0.999998 | 0.999998 | 0.9999993
7 | Spiral7.5 | 1.000011 | 0.9999557 | 1.000011 | 0.9999557 | 1.000011 | 1.00003 | 0.9999756 | 1.000011 | 1.000011 | 1.000011 | 0.9999834 | 0.9999834 | 0.9999808 | 0.9999926 | 0.9999926 | 0.9999972 | 0.9999972 | 0.999999
8 | Spiral10 | 1.000024 | 0.9999044 | 1.000024 | 0.9999044 | 1.000024 | 1.000064 | 0.9999474 | 1.000024 | 1.000024 | 1.000024 | 0.9999641 | 0.9999641 | 0.9999586 | 0.9999841 | 0.9999841 | 0.999994 | 0.999994 | 0.9999979
9 | Spiral15 | 1.00004 | 0.9998414 | 1.00004 | 0.9998414 | 1.00004 | 1.000106 | 0.9999128 | 1.00004 | 1.00004 | 1.00004 | 0.9999405 | 0.9999405 | 0.9999313 | 0.9999736 | 0.9999736 | 0.9999901 | 0.9999901 | 0.9999965
10 | OffsetF45 | 0.9996486 | 1.001406 | 0.9996486 | 1.001406 | 0.9996486 | 0.999063 | 1.000773 | 0.9996486 | 0.9996486 | 0.9996486 | 1.000527 | 1.000527 | 1.000609 | 1.000234 | 1.000234 | 1.000088 | 1.000088 | 1.000031
11 | OffsetA45 | 0.9999093 | 1.000363 | 0.9999093 | 1.000363 | 0.9999093 | 0.9997581 | 1.0002 | 0.9999093 | 0.9999093 | 0.9999093 | 1.000136 | 1.000136 | 1.000157 | 1.00006 | 1.00006 | 1.000023 | 1.000023 | 1.000008
12 | OffsetFTD | 0.9996486 | 1.001406 | 0.9996486 | 1.001406 | 0.9996486 | 0.999063 | 1.000773 | 0.9996486 | 0.9996486 | 0.9996486 | 1.000527 | 1.000527 | 1.000609 | 1.000234 | 1.000234 | 1.000088 | 1.000088 | 1.000031
13 | OffsetATD | 0.9999093 | 1.000363 | 0.9999093 | 1.000363 | 0.9999093 | 0.9997581 | 1.0002 | 0.9999093 | 0.9999093 | 0.9999093 | 1.000136 | 1.000136 | 1.000157 | 1.00006 | 1.00006 | 1.000023 | 1.000023 | 1.000008
14 | Holden2.5 | 1.00085 | 0.9966009 | 1.00085 | 0.9966009 | 1.00085 | 1.002266 | 0.9981305 | 1.00085 | 1.00085 | 1.00085 | 0.9987253 | 0.9987253 | 0.998527 | 0.9994335 | 0.9994335 | 0.9997875 | 0.9997875 | 0.9999245
15 | Holden5 | 1.000695 | 0.9972185 | 1.000695 | 0.9972185 | 1.000695 | 1.001854 | 0.9984702 | 1.000695 | 1.000695 | 1.000695 | 0.9989569 | 0.9989569 | 0.9987947 | 0.9995364 | 0.9995364 | 0.9998262 | 0.9998262 | 0.9999382
16 | Holden10 | 1.000385 | 0.9984604 | 1.000385 | 0.9984604 | 1.000385 | 1.001026 | 0.9991532 | 1.000385 | 1.000385 | 1.000385 | 0.9994227 | 0.9994227 | 0.9993329 | 0.9997434 | 0.9997434 | 0.9999038 | 0.9999038 | 0.9999658
17 | Holden15 | 1.00042 | 0.9983194 | 1.00042 | 0.9983194 | 1.00042 | 1.00112 | 0.9990757 | 1.00042 | 1.00042 | 1.00042 | 0.9993698 | 0.9993698 | 0.9992717 | 0.9997199 | 0.9997199 | 0.999895 | 0.999895 | 0.9999627
18 | HexGrid-90degTilt2.5degRes | 1 | 0.9999993 | 1 | 0.9999993 | 1 | 1 | 0.9999996 | 1 | 1 | 1 | 0.9999997 | 0.9999997 | 0.9999997 | 0.9999999 | 0.9999999 | 1 | 1 | 1
19 | HexGrid-90degTilt5degRes | 1.000004 | 0.9999848 | 1.000004 | 0.9999848 | 1.000004 | 1.00001 | 0.9999916 | 1.000004 | 1.000004 | 1.000004 | 0.9999943 | 0.9999943 | 0.9999934 | 0.9999975 | 0.9999975 | 0.999999 | 0.999999 | 0.9999997
20 | HexGrid-90degTilt10degRes | 1.000013 | 0.9999463 | 1.000013 | 0.9999463 | 1.000013 | 1.000036 | 0.9999705 | 1.000013 | 1.000013 | 1.000013 | 0.9999799 | 0.9999799 | 0.9999767 | 0.9999911 | 0.9999911 | 0.9999966 | 0.9999966 | 0.9999988
21 | HexGrid-90degTilt15degRes | 1.000031 | 0.9998743 | 1.000031 | 0.9998743 | 1.000031 | 1.000084 | 0.9999309 | 1.000031 | 1.000031 | 1.000031 | 0.9999529 | 0.9999529 | 0.9999455 | 0.999979 | 0.999979 | 0.9999921 | 0.9999921 | 0.9999972