## GammaFiber2F-HW03
| 0 | 1 | 2 | 3 | 4 | 5 | 6 | 7 | 8 | 9 | 10 | 11 | 12 | 13 | 14 | 15 | 16 | 17 | 18
0 | HKL | [2, 0, 0] | [2, 2, 0] | [4, 0, 0] | [2, 1, 1] | [3, 2, 1] | [3, 1, 0] | [2, 2, 2] | [1, 1, 0] | 1Pair-A | 1Pair-B | 2Pairs-A | 2Pairs-B | 3Pairs-A | 3Pairs-B | 3Pairs-C | 4Pairs | 5A4F | MaxUnique
1 | BT8Hex_2.5 | 1.022538 | 1.56325 | 1.022538 | 1.278925 | 1.162251 | 0.948922 | 1.155135 | 1.56325 | 1.56325 | 1.278925 | 1.150731 | 1.150731 | 1.083462 | 1.288238 | 1.288238 | 1.356991 | 1.356991 | 1.188503
2 | BT8Hex_5 | 1.453259 | 2.382565 | 1.453259 | 1.594094 | 1.555936 | 0.89664 | 1.292827 | 2.382565 | 2.382565 | 1.594094 | 1.523677 | 1.523677 | 1.314664 | 1.809973 | 1.809973 | 1.953121 | 1.953121 | 1.52922
3 | BT8Hex_10 | 4.329996 | 5.874626 | 4.329996 | 3.064112 | 3.620067 | 1.206673 | 2.872149 | 5.874626 | 5.874626 | 3.064112 | 3.697054 | 3.697054 | 2.866927 | 4.422912 | 4.422912 | 4.78584 | 4.78584 | 3.494604
4 | BT8Hex_15 | 0.05394111 | 12.26507 | 0.05394111 | 8.419019 | 1.769733 | 0.1650532 | 3.104803 | 12.26507 | 12.26507 | 8.419019 | 4.23648 | 4.23648 | 2.879338 | 6.912677 | 6.912677 | 8.250776 | 8.250776 | 4.29627
5 | Spiral2.5 | 1.058084 | 1.090378 | 1.058084 | 1.028073 | 0.9770032 | 0.9763472 | 1.163915 | 1.090378 | 1.090378 | 1.028073 | 1.043079 | 1.043079 | 1.020835 | 1.058845 | 1.058845 | 1.066728 | 1.066728 | 1.048967
6 | Spiral5 | 1.047826 | 1.113899 | 1.047826 | 1.041285 | 0.9776547 | 0.9785109 | 1.324742 | 1.113899 | 1.113899 | 1.041285 | 1.044555 | 1.044555 | 1.022541 | 1.06767 | 1.06767 | 1.079227 | 1.079227 | 1.080653
7 | Spiral7.5 | 1.037225 | 1.373463 | 1.037225 | 1.168735 | 0.9277674 | 0.9725353 | 1.27947 | 1.373463 | 1.373463 | 1.168735 | 1.10298 | 1.10298 | 1.059498 | 1.193141 | 1.193141 | 1.238222 | 1.238222 | 1.126533
8 | Spiral10 | 1.036744 | 1.646197 | 1.036744 | 1.268053 | 1.13111 | 0.9536378 | 1.935229 | 1.646197 | 1.646197 | 1.268053 | 1.152398 | 1.152398 | 1.086145 | 1.316998 | 1.316998 | 1.399298 | 1.399298 | 1.328495
9 | Spiral15 | 1.038343 | 2.119166 | 1.038343 | 1.632996 | 0.7935039 | 0.8648039 | 1.927314 | 2.119166 | 2.119166 | 1.632996 | 1.335669 | 1.335669 | 1.178714 | 1.596835 | 1.596835 | 1.727418 | 1.727418 | 1.396021
10 | OffsetF45 | 0.01007201 | 1.645092 | 0.01007201 | 0.3479449 | 1.244459 | 1.137949 | 0.001600157 | 1.645092 | 1.645092 | 0.3479449 | 0.1790084 | 0.1790084 | 0.4986552 | 0.6677029 | 0.6677029 | 0.9120501 | 0.9120501 | 0.7311861
11 | OffsetA45 | 1.650073 | 1.928466 | 1.650073 | 1.63354 | 1.436296 | 0.5302854 | 0.05656688 | 1.928466 | 1.928466 | 1.63354 | 1.641806 | 1.641806 | 1.271299 | 1.737359 | 1.737359 | 1.785136 | 1.785136 | 1.205871
12 | OffsetFTD | 0.1381971 | 0.4610161 | 0.1381971 | 0.4756626 | 0.6245017 | 2.386402 | 0.002274229 | 0.4610161 | 0.4610161 | 0.4756626 | 0.3069299 | 0.3069299 | 1.000087 | 0.3582919 | 0.3582919 | 0.383973 | 0.383973 | 0.6813423
13 | OffsetATD | 1.883773 | 0.01876151 | 1.883773 | 1.200061 | 0.3036276 | 0.8012222 | 0.06547763 | 0.01876151 | 0.01876151 | 1.200061 | 1.541917 | 1.541917 | 1.295019 | 1.034199 | 1.034199 | 0.7803395 | 0.7803395 | 0.712154
14 | Holden2.5 | 0.2119602 | 8.772724 | 0.2119602 | 4.527437 | 4.369456 | 0.1965056 | 1.607951 | 8.772724 | 8.772724 | 4.527437 | 2.369699 | 2.369699 | 1.645301 | 4.50404 | 4.50404 | 5.571211 | 5.571211 | 3.281006
15 | Holden5 | 0.4159894 | 6.191627 | 0.4159894 | 3.374271 | 3.225905 | 0.3910147 | 3.30838 | 6.191627 | 6.191627 | 3.374271 | 1.89513 | 1.89513 | 1.393758 | 3.327296 | 3.327296 | 4.043379 | 4.043379 | 2.817865
16 | Holden10 | 1.252317 | 1.481369 | 1.252317 | 1.439432 | 0.9491865 | 0.7067188 | 6.843659 | 1.481369 | 1.481369 | 1.439432 | 1.345875 | 1.345875 | 1.132823 | 1.391039 | 1.391039 | 1.413622 | 1.413622 | 2.112114
17 | Holden15 | 2.75641 | 1.403397 | 2.75641 | 0.8974267 | 1.256772 | 0.5302882 | 9.048994 | 1.403397 | 1.403397 | 0.8974267 | 1.826918 | 1.826918 | 1.394708 | 1.685744 | 1.685744 | 1.615157 | 1.615157 | 2.648881
18 | HexGrid-90degTilt2.5degRes | 1.077639 | 1.085291 | 1.077639 | 1.027229 | 0.9562575 | 0.9779706 | 1.136107 | 1.085291 | 1.085291 | 1.027229 | 1.052434 | 1.052434 | 1.027613 | 1.063386 | 1.063386 | 1.068862 | 1.068862 | 1.043416
19 | HexGrid-90degTilt5degRes | 1.101344 | 1.092575 | 1.101344 | 0.9895647 | 1.000228 | 0.9851652 | 1.12724 | 1.092575 | 1.092575 | 0.9895647 | 1.045454 | 1.045454 | 1.025358 | 1.061161 | 1.061161 | 1.069014 | 1.069014 | 1.049353
20 | HexGrid-90degTilt10degRes | 1.878289 | 2.195008 | 1.878289 | 1.598475 | 1.085991 | 1.030994 | 1.236726 | 2.195008 | 2.195008 | 1.598475 | 1.738382 | 1.738382 | 1.502586 | 1.890591 | 1.890591 | 1.966695 | 1.966695 | 1.504247
21 | HexGrid-90degTilt15degRes | 2.790966 | 0.9429927 | 2.790966 | 0.6774857 | 1.752577 | 0.9008392 | 1.984226 | 0.9429927 | 0.9429927 | 0.6774857 | 1.734226 | 1.734226 | 1.45643 | 1.470482 | 1.470482 | 1.338609 | 1.338609 | 1.508181