## GammaFiber2F-HW15
| 0 | 1 | 2 | 3 | 4 | 5 | 6 | 7 | 8 | 9 | 10 | 11 | 12 | 13 | 14 | 15 | 16 | 17 | 18
0 | HKL | [2, 2, 2] | [3, 1, 0] | [1, 1, 0] | [3, 2, 1] | [4, 0, 0] | [2, 1, 1] | [2, 2, 0] | [2, 0, 0] | 1Pair-A | 1Pair-B | 2Pairs-A | 2Pairs-B | 3Pairs-A | 3Pairs-B | 3Pairs-C | 4Pairs | 5A4F | MaxUnique
1 | BT8Hex_2.5 | 0.9968046 | 0.9761819 | 1.034508 | 1.011318 | 0.9621777 | 1.003981 | 1.034508 | 0.9621777 | 1.034508 | 1.003981 | 0.9830796 | 0.9830796 | 0.9807803 | 1.000222 | 1.000222 | 1.008794 | 1.008794 | 0.9974952
2 | BT8Hex_5 | 0.9947849 | 0.9544368 | 1.065904 | 1.021633 | 0.9258221 | 1.007467 | 1.065904 | 0.9258221 | 1.065904 | 1.007467 | 0.9666443 | 0.9666443 | 0.9625752 | 0.999731 | 0.999731 | 1.016274 | 1.016274 | 0.995008
3 | BT8Hex_10 | 0.9939077 | 0.9125442 | 1.124235 | 1.041187 | 0.8612893 | 1.015536 | 1.124235 | 0.8612893 | 1.124235 | 1.015536 | 0.9384126 | 0.9384126 | 0.9297898 | 1.000353 | 1.000353 | 1.031324 | 1.031324 | 0.9914499
4 | BT8Hex_15 | 0.9826483 | 0.8684045 | 1.187964 | 1.062237 | 0.8022217 | 1.033574 | 1.187964 | 0.8022217 | 1.187964 | 1.033574 | 0.9178977 | 0.9178977 | 0.9013999 | 1.00792 | 1.00792 | 1.052931 | 1.052931 | 0.9895082
5 | Spiral2.5 | 1.004353 | 0.9988155 | 0.9993286 | 1.000221 | 0.998705 | 1.000712 | 0.9993286 | 0.998705 | 0.9993286 | 1.000712 | 0.9997085 | 0.9997085 | 0.9994108 | 0.9995818 | 0.9995818 | 0.9995185 | 0.9995185 | 1.000356
6 | Spiral5 | 1.010418 | 0.9969501 | 0.9986012 | 1.000666 | 0.9964665 | 1.001831 | 0.9986012 | 0.9964665 | 0.9986012 | 1.001831 | 0.9991488 | 0.9991488 | 0.9984159 | 0.9989663 | 0.9989663 | 0.998875 | 0.998875 | 1.000822
7 | Spiral7.5 | 1.013123 | 0.9955149 | 0.9988395 | 1.001158 | 0.994635 | 1.002581 | 0.9988395 | 0.994635 | 0.9988395 | 1.002581 | 0.9986082 | 0.9986082 | 0.9975771 | 0.9986853 | 0.9986853 | 0.9987238 | 0.9987238 | 1.000975
8 | Spiral10 | 1.030151 | 0.9905392 | 0.9966652 | 1.002187 | 0.9889728 | 1.005481 | 0.9966652 | 0.9889728 | 0.9966652 | 1.005481 | 0.997227 | 0.997227 | 0.9949977 | 0.9970397 | 0.9970397 | 0.9969461 | 0.9969461 | 1.002333
9 | Spiral15 | 1.046295 | 0.9838877 | 0.9964566 | 1.004189 | 0.9806027 | 1.009145 | 0.9964566 | 0.9806027 | 0.9964566 | 1.009145 | 0.9948739 | 0.9948739 | 0.9912118 | 0.9954015 | 0.9954015 | 0.9956653 | 0.9956653 | 1.003429
10 | OffsetF45 | 0.39159 | 1.151267 | 1.30656 | 0.9545422 | 1.016719 | 0.8043993 | 1.30656 | 1.016719 | 1.30656 | 0.8043993 | 0.9105593 | 0.9105593 | 0.990795 | 1.04256 | 1.04256 | 1.10856 | 1.10856 | 0.9375129
11 | OffsetA45 | 1.103164 | 1.026464 | 0.8282461 | 0.9803016 | 1.220093 | 1.045603 | 0.8282461 | 1.220093 | 0.8282461 | 1.045603 | 1.132848 | 1.132848 | 1.097386 | 1.031314 | 1.031314 | 0.9805469 | 0.9805469 | 1.033978
12 | OffsetFTD | 0.3916032 | 1.151409 | 1.306472 | 0.9547366 | 1.015944 | 0.8045725 | 1.306472 | 1.015944 | 1.306472 | 0.8045725 | 0.9102584 | 0.9102584 | 0.9906419 | 1.04233 | 1.04233 | 1.108365 | 1.108365 | 0.9374563
13 | OffsetATD | 1.103211 | 1.026328 | 0.8282661 | 0.9801893 | 1.220618 | 1.04545 | 0.8282661 | 1.220618 | 0.8282661 | 1.04545 | 1.133034 | 1.133034 | 1.097465 | 1.031445 | 1.031445 | 0.9806501 | 0.9806501 | 1.03401
14 | Holden2.5 | 1.008193 | 0.5518813 | 1.607413 | 1.212455 | 0.261408 | 1.082679 | 1.607413 | 0.261408 | 1.607413 | 1.082679 | 0.6720437 | 0.6720437 | 0.6319896 | 0.9838335 | 0.9838335 | 1.139728 | 1.139728 | 0.9540049
15 | Holden5 | 1.153587 | 0.649428 | 1.384131 | 1.157365 | 0.4428554 | 1.08791 | 1.384131 | 0.4428554 | 1.384131 | 1.08791 | 0.7653829 | 0.7653829 | 0.7267313 | 0.9716322 | 0.9716322 | 1.074757 | 1.074757 | 0.9792127
16 | Holden10 | 1.438063 | 0.8447068 | 0.9406507 | 1.047567 | 0.8051726 | 1.097673 | 0.9406507 | 0.8051726 | 0.9406507 | 1.097673 | 0.9514228 | 0.9514228 | 0.9158508 | 0.9478321 | 0.9478321 | 0.9460368 | 0.9460368 | 1.028972
17 | Holden15 | 1.554062 | 0.8311094 | 0.8983097 | 1.042235 | 0.8437028 | 1.109111 | 0.8983097 | 0.8437028 | 0.8983097 | 1.109111 | 0.9764071 | 0.9764071 | 0.9279746 | 0.9503746 | 0.9503746 | 0.9373584 | 0.9373584 | 1.046422
18 | HexGrid-90degTilt2.5degRes | 1.002998 | 1.000186 | 0.9984726 | 0.9995876 | 1.000731 | 1.000318 | 0.9984726 | 1.000731 | 0.9984726 | 1.000318 | 1.000525 | 1.000525 | 1.000412 | 0.9998406 | 0.9998406 | 0.9994986 | 0.9994986 | 1.000382
19 | HexGrid-90degTilt5degRes | 1.003281 | 0.9984579 | 1.000459 | 1.000533 | 0.997623 | 1.000187 | 1.000459 | 0.997623 | 1.000459 | 1.000187 | 0.998905 | 0.998905 | 0.998756 | 0.999423 | 0.999423 | 0.999682 | 0.999682 | 1.00009
20 | HexGrid-90degTilt10degRes | 1.003903 | 0.9928095 | 1.010353 | 1.002223 | 0.9885302 | 1.002213 | 1.010353 | 0.9885302 | 1.010353 | 1.002213 | 0.9953714 | 0.9953714 | 0.9945175 | 1.000365 | 1.000365 | 1.002862 | 1.002862 | 1.000005
21 | HexGrid-90degTilt15degRes | 0.9980957 | 0.9830004 | 1.026875 | 1.007567 | 0.9711475 | 1.002829 | 1.026875 | 0.9711475 | 1.026875 | 1.002829 | 0.9869885 | 0.9869885 | 0.9856591 | 1.000284 | 1.000284 | 1.006932 | 1.006932 | 0.9982525