## GammaFiber2F-HW25
| 0 | 1 | 2 | 3 | 4 | 5 | 6 | 7 | 8 | 9 | 10 | 11 | 12 | 13 | 14 | 15 | 16 | 17 | 18
0 | HKL | [2, 2, 0] | [2, 0, 0] | [2, 1, 1] | [4, 0, 0] | [3, 2, 1] | [1, 1, 0] | [2, 2, 2] | [3, 1, 0] | 1Pair-A | 1Pair-B | 2Pairs-A | 2Pairs-B | 3Pairs-A | 3Pairs-B | 3Pairs-C | 4Pairs | 5A4F | MaxUnique
1 | BT8Hex_2.5 | 1.007448 | 0.9828372 | 1.002641 | 0.9828372 | 1.004042 | 1.007448 | 1.006415 | 0.9914308 | 1.007448 | 1.002641 | 0.9927391 | 0.9927391 | 0.992303 | 0.997642 | 0.997642 | 1.000093 | 1.000093 | 0.9991357
2 | BT8Hex_5 | 1.014331 | 0.9668498 | 1.005117 | 0.9668498 | 1.007804 | 1.014331 | 1.012411 | 0.9834637 | 1.014331 | 1.005117 | 0.9859836 | 0.9859836 | 0.9851436 | 0.9954328 | 0.9954328 | 1.000157 | 1.000157 | 0.9983295
3 | BT8Hex_10 | 1.026924 | 0.9368784 | 1.009967 | 0.9368784 | 1.014911 | 1.026924 | 1.024421 | 0.9683229 | 1.026924 | 1.009967 | 0.9734228 | 0.9734228 | 0.9717228 | 0.9912566 | 0.9912566 | 1.000174 | 1.000174 | 0.9969041
4 | BT8Hex_15 | 1.039193 | 0.907672 | 1.01474 | 0.907672 | 1.021869 | 1.039193 | 1.036097 | 0.9535191 | 1.039193 | 1.01474 | 0.9612061 | 0.9612061 | 0.9586438 | 0.9872016 | 0.9872016 | 1.000199 | 1.000199 | 0.995515
5 | Spiral2.5 | 1 | 0.9991017 | 1.000353 | 0.9991017 | 1.00025 | 1 | 1.001046 | 0.9994097 | 1 | 1.000353 | 0.9997272 | 0.9997272 | 0.9996213 | 0.9998182 | 0.9998182 | 0.9998636 | 0.9998636 | 1.000027
6 | Spiral5 | 1.000061 | 0.9976702 | 1.000881 | 0.9976702 | 1.000642 | 1.000061 | 1.002597 | 0.9984931 | 1.000061 | 1.000881 | 0.9992755 | 0.9992755 | 0.9990147 | 0.9995373 | 0.9995373 | 0.9996681 | 0.9996681 | 1.000057
7 | Spiral7.5 | 1.000229 | 0.9966419 | 1.001191 | 0.9966419 | 1.00091 | 1.000229 | 1.003469 | 0.9978846 | 1.000229 | 1.001191 | 0.9989163 | 0.9989163 | 0.9985724 | 0.9993539 | 0.9993539 | 0.9995727 | 0.9995727 | 1.000054
8 | Spiral10 | 1.000331 | 0.9928702 | 1.002615 | 0.9928702 | 1.001949 | 1.000331 | 1.007671 | 0.995445 | 1.000331 | 1.002615 | 0.9977426 | 0.9977426 | 0.9969767 | 0.9986053 | 0.9986053 | 0.9990367 | 0.9990367 | 1.000147
9 | Spiral15 | 1.000907 | 0.9879384 | 1.004231 | 0.9879384 | 1.003262 | 1.000907 | 1.012313 | 0.9924304 | 1.000907 | 1.004231 | 0.9960846 | 0.9960846 | 0.9948665 | 0.9976919 | 0.9976919 | 0.9984956 | 0.9984956 | 1.00018
10 | OffsetF45 | 1.0343 | 1.082246 | 0.9486879 | 1.082246 | 0.9736478 | 1.0343 | 0.8459593 | 1.065715 | 1.0343 | 0.9486879 | 1.015467 | 1.015467 | 1.032216 | 1.021745 | 1.021745 | 1.024884 | 1.024884 | 0.9917594
11 | OffsetA45 | 0.964557 | 1.050096 | 1.000643 | 1.050096 | 0.9901224 | 0.964557 | 1.009428 | 1.018276 | 0.964557 | 1.000643 | 1.025369 | 1.025369 | 1.023005 | 1.005099 | 1.005099 | 0.9949632 | 0.9949632 | 1.00552
12 | OffsetFTD | 1.034303 | 1.082238 | 0.9486896 | 1.082238 | 0.9736497 | 1.034303 | 0.8459635 | 1.065711 | 1.034303 | 0.9486896 | 1.015464 | 1.015464 | 1.032213 | 1.021743 | 1.021743 | 1.024883 | 1.024883 | 0.9917591
13 | OffsetATD | 0.9645573 | 1.050094 | 1.000644 | 1.050094 | 0.9901228 | 0.9645573 | 1.00943 | 1.018275 | 0.9645573 | 1.000644 | 1.025369 | 1.025369 | 1.023004 | 1.005098 | 1.005098 | 0.9949631 | 0.9949631 | 1.00552
14 | Holden2.5 | 1.136624 | 0.6696069 | 1.054311 | 0.6696069 | 1.078309 | 1.136624 | 1.134154 | 0.8332666 | 1.136624 | 1.054311 | 0.8619588 | 0.8619588 | 0.8523947 | 0.9535138 | 0.9535138 | 0.9992913 | 0.9992913 | 0.9843785
15 | Holden5 | 1.093347 | 0.7406921 | 1.050226 | 0.7406921 | 1.062797 | 1.093347 | 1.130001 | 0.8642747 | 1.093347 | 1.050226 | 0.8954589 | 0.8954589 | 0.8850642 | 0.9614214 | 0.9614214 | 0.9944027 | 0.9944027 | 0.9902229
16 | Holden10 | 1.00725 | 0.8830605 | 1.041725 | 0.8830605 | 1.031674 | 1.00725 | 1.120623 | 0.9265901 | 1.00725 | 1.041725 | 0.9623927 | 0.9623927 | 0.9504585 | 0.9773451 | 0.9773451 | 0.9848213 | 0.9848213 | 1.00182
17 | Holden15 | 0.9995971 | 0.8789285 | 1.047911 | 0.8789285 | 1.033825 | 0.9995971 | 1.141824 | 0.9200825 | 0.9995971 | 1.047911 | 0.9634196 | 0.9634196 | 0.9489739 | 0.9754788 | 0.9754788 | 0.9815084 | 0.9815084 | 1.003695
18 | HexGrid-90degTilt2.5degRes | 0.9997058 | 1.000131 | 1.000111 | 1.000131 | 0.9999927 | 0.9997058 | 1.000389 | 0.9999773 | 0.9997058 | 1.000111 | 1.000121 | 1.000121 | 1.000073 | 0.9999825 | 0.9999825 | 0.9999133 | 0.9999133 | 1.000051
19 | HexGrid-90degTilt5degRes | 1.000278 | 0.9987325 | 1.000344 | 0.9987325 | 1.000325 | 1.000278 | 1.000982 | 0.9992659 | 1.000278 | 1.000344 | 0.9995385 | 0.9995385 | 0.9994476 | 0.9997849 | 0.9997849 | 0.9999081 | 0.9999081 | 0.9999879
20 | HexGrid-90degTilt10degRes | 1.001919 | 0.9949136 | 1.000931 | 0.9949136 | 1.001219 | 1.001919 | 1.002375 | 0.9973798 | 1.001919 | 1.000931 | 0.9979225 | 0.9979225 | 0.9977416 | 0.9992547 | 0.9992547 | 0.9999208 | 0.9999208 | 0.9997897
21 | HexGrid-90degTilt15degRes | 1.005522 | 0.9874979 | 1.001859 | 0.9874979 | 1.002927 | 1.005522 | 1.004451 | 0.9938181 | 1.005522 | 1.001859 | 0.9946785 | 0.9946785 | 0.9943917 | 0.9982929 | 0.9982929 | 1.0001 | 1.0001 | 0.9993458