## GammaFiber2F-HW35
| 0 | 1 | 2 | 3 | 4 | 5 | 6 | 7 | 8 | 9 | 10 | 11 | 12 | 13 | 14 | 15 | 16 | 17 | 18
0 | HKL | [3, 2, 1] | [2, 2, 2] | [3, 1, 0] | [1, 1, 0] | [2, 2, 0] | [2, 0, 0] | [4, 0, 0] | [2, 1, 1] | 1Pair-A | 1Pair-B | 2Pairs-A | 2Pairs-B | 3Pairs-A | 3Pairs-B | 3Pairs-C | 4Pairs | 5A4F | MaxUnique
1 | BT8Hex_2.5 | 1.001137 | 1.002798 | 0.9975201 | 1.001308 | 1.001308 | 0.9953897 | 0.9953897 | 1.001066 | 1.001308 | 1.001066 | 0.9982281 | 0.9982281 | 0.9979921 | 0.9992546 | 0.9992546 | 0.9997678 | 0.9997678 | 0.9998698
2 | BT8Hex_5 | 1.002194 | 1.005403 | 0.9952127 | 1.002523 | 1.002523 | 0.9911008 | 0.9911008 | 1.002059 | 1.002523 | 1.002059 | 0.99658 | 0.99658 | 0.9961242 | 0.998561 | 0.998561 | 0.9995514 | 0.9995514 | 0.9997488
3 | BT8Hex_10 | 1.004203 | 1.010387 | 0.9908268 | 1.004805 | 1.004805 | 0.9829642 | 0.9829642 | 1.003956 | 1.004805 | 1.003956 | 0.9934599 | 0.9934599 | 0.9925822 | 0.9972416 | 0.9972416 | 0.9991324 | 0.9991324 | 0.9995236
4 | BT8Hex_15 | 1.006164 | 1.015252 | 0.9865464 | 1.007031 | 1.007031 | 0.9750238 | 0.9750238 | 1.005807 | 1.007031 | 1.005807 | 0.9904153 | 0.9904153 | 0.9891257 | 0.9959539 | 0.9959539 | 0.9987232 | 0.9987232 | 0.9993039
5 | Spiral2.5 | 1.000079 | 1.00023 | 0.9998241 | 1.000065 | 1.000065 | 0.9996885 | 0.9996885 | 1.000085 | 1.000065 | 1.000085 | 0.9998867 | 0.9998867 | 0.9998659 | 0.9999462 | 0.9999462 | 0.999976 | 0.999976 | 0.9999953
6 | Spiral5 | 1.000202 | 1.000583 | 0.9995517 | 1.00017 | 1.00017 | 0.9992041 | 0.9992041 | 1.000215 | 1.00017 | 1.000215 | 0.9997097 | 0.9997097 | 0.999657 | 0.999863 | 0.999863 | 0.9999396 | 0.9999396 | 0.9999876
7 | Spiral7.5 | 1.000283 | 1.000808 | 0.999372 | 1.000245 | 1.000245 | 0.9988808 | 0.9988808 | 1.000299 | 1.000245 | 1.000299 | 0.9995899 | 0.9995899 | 0.9995173 | 0.9998084 | 0.9998084 | 0.9999176 | 0.9999176 | 0.9999813
8 | Spiral10 | 1.00061 | 1.001751 | 0.9986462 | 1.00052 | 1.00052 | 0.9975923 | 0.9975923 | 1.000647 | 1.00052 | 1.000647 | 0.9991199 | 0.9991199 | 0.998962 | 0.9995866 | 0.9995866 | 0.9998199 | 0.9998199 | 0.9999612
9 | Spiral15 | 1.001014 | 1.002883 | 0.9977538 | 1.000882 | 1.000882 | 0.9959943 | 0.9959943 | 1.001068 | 1.000882 | 1.001068 | 0.9985312 | 0.9985312 | 0.998272 | 0.9993146 | 0.9993146 | 0.9997064 | 0.9997064 | 0.9999325
10 | OffsetF45 | 0.9911639 | 0.9720481 | 1.019834 | 0.9943764 | 0.9943764 | 1.034154 | 1.034154 | 0.9898419 | 0.9943764 | 0.9898419 | 1.011998 | 1.011998 | 1.01461 | 1.006124 | 1.006124 | 1.003187 | 1.003187 | 1.000237
11 | OffsetA45 | 0.9975593 | 0.9953656 | 1.005201 | 0.9961875 | 0.9961875 | 1.010271 | 1.010271 | 0.9981238 | 0.9961875 | 0.9981238 | 1.004197 | 1.004197 | 1.004532 | 1.001527 | 1.001527 | 1.000192 | 1.000192 | 1.000451
12 | OffsetFTD | 0.9911645 | 0.9720495 | 1.019833 | 0.994377 | 0.994377 | 1.034152 | 1.034152 | 0.9898425 | 0.994377 | 0.9898425 | 1.011997 | 1.011997 | 1.014609 | 1.006124 | 1.006124 | 1.003187 | 1.003187 | 1.000236
13 | OffsetATD | 0.9975594 | 0.995366 | 1.005201 | 0.9961877 | 0.9961877 | 1.01027 | 1.01027 | 0.998124 | 0.9961877 | 0.998124 | 1.004197 | 1.004197 | 1.004532 | 1.001527 | 1.001527 | 1.000192 | 1.000192 | 1.000451
14 | Holden2.5 | 1.022143 | 1.055049 | 0.9516452 | 1.02507 | 1.02507 | 0.9103439 | 0.9103439 | 1.020939 | 1.02507 | 1.020939 | 0.9656412 | 0.9656412 | 0.9609759 | 0.9854508 | 0.9854508 | 0.9953555 | 0.9953555 | 0.9975316
15 | Holden5 | 1.018054 | 1.046103 | 0.9604642 | 1.019549 | 1.019549 | 0.9272292 | 0.9272292 | 1.017439 | 1.019549 | 1.017439 | 0.9723343 | 0.9723343 | 0.9683776 | 0.9880724 | 0.9880724 | 0.9959415 | 0.9959415 | 0.9981398
16 | Holden10 | 1.009836 | 1.028061 | 0.9781957 | 1.008496 | 1.008496 | 0.961152 | 0.961152 | 1.010388 | 1.008496 | 1.010388 | 0.9857699 | 0.9857699 | 0.9832452 | 0.9933451 | 0.9933451 | 0.9971327 | 0.9971327 | 0.9993547
17 | Holden15 | 1.010706 | 1.031146 | 0.976214 | 1.008804 | 1.008804 | 0.9578822 | 0.9578822 | 1.011488 | 1.008804 | 1.011488 | 0.9846851 | 0.9846851 | 0.9818614 | 0.9927247 | 0.9927247 | 0.9967445 | 0.9967445 | 0.9993733
18 | HexGrid-90degTilt2.5degRes | 1.000004 | 1.00003 | 0.9999903 | 0.9999882 | 0.9999882 | 0.9999915 | 0.9999915 | 1.00001 | 0.9999882 | 1.00001 | 1.000001 | 1.000001 | 0.9999972 | 0.9999965 | 0.9999965 | 0.9999945 | 0.9999945 | 1.000002
19 | HexGrid-90degTilt5degRes | 1.000098 | 1.000266 | 0.9997838 | 1.000095 | 1.000095 | 0.999609 | 0.999609 | 1.0001 | 1.000095 | 1.0001 | 0.9998543 | 0.9998543 | 0.9998308 | 0.9999344 | 0.9999344 | 0.9999744 | 0.9999744 | 0.9999919
20 | HexGrid-90degTilt10degRes | 1.000349 | 1.000882 | 0.9992371 | 1.000384 | 1.000384 | 0.9985923 | 0.9985923 | 1.000334 | 1.000384 | 1.000334 | 0.9994633 | 0.9994633 | 0.9993879 | 0.9997701 | 0.9997701 | 0.9999234 | 0.9999234 | 0.9999631
21 | HexGrid-90degTilt15degRes | 1.000821 | 1.002009 | 0.998211 | 1.000952 | 1.000952 | 0.9966694 | 0.9966694 | 1.000767 | 1.000952 | 1.000767 | 0.998718 | 0.998718 | 0.998549 | 0.9994625 | 0.9994625 | 0.9998348 | 0.9998348 | 0.9999047