## GammaFiber2F-HW40
| 0 | 1 | 2 | 3 | 4 | 5 | 6 | 7 | 8 | 9 | 10 | 11 | 12 | 13 | 14 | 15 | 16 | 17 | 18
0 | HKL | [2, 0, 0] | [2, 2, 0] | [4, 0, 0] | [2, 1, 1] | [3, 2, 1] | [3, 1, 0] | [2, 2, 2] | [1, 1, 0] | 1Pair-A | 1Pair-B | 2Pairs-A | 2Pairs-B | 3Pairs-A | 3Pairs-B | 3Pairs-C | 4Pairs | 5A4F | MaxUnique
1 | BT8Hex_2.5 | 0.9979662 | 1.000519 | 0.9979662 | 1.000502 | 1.000507 | 0.9988853 | 1.001337 | 1.000519 | 1.000519 | 1.000502 | 0.9992344 | 0.9992344 | 0.999118 | 0.9996626 | 0.9996626 | 0.9998768 | 0.9998768 | 0.9999529
2 | BT8Hex_5 | 0.9960739 | 1.001002 | 0.9960739 | 1.00097 | 1.000979 | 0.997848 | 1.002581 | 1.001002 | 1.001002 | 1.00097 | 0.998522 | 0.998522 | 0.9982973 | 0.9993487 | 0.9993487 | 0.9997621 | 0.9997621 | 0.9999091
3 | BT8Hex_10 | 0.9924773 | 1.001918 | 0.9924773 | 1.00186 | 1.001877 | 0.9958761 | 1.004948 | 1.001918 | 1.001918 | 1.00186 | 0.9971685 | 0.9971685 | 0.9967377 | 0.9987518 | 0.9987518 | 0.9995435 | 0.9995435 | 0.9998261
4 | BT8Hex_15 | 0.9889673 | 1.002813 | 0.9889673 | 1.002728 | 1.002753 | 0.9939516 | 1.007258 | 1.002813 | 1.002813 | 1.002728 | 0.9958476 | 0.9958476 | 0.9952156 | 0.9981693 | 0.9981693 | 0.9993301 | 0.9993301 | 0.9997451
5 | Spiral2.5 | 0.9998562 | 1.000035 | 0.9998562 | 1.000036 | 1.000036 | 0.9999206 | 1.000097 | 1.000035 | 1.000035 | 1.000036 | 0.9999463 | 0.9999463 | 0.9999377 | 0.9999759 | 0.9999759 | 0.9999907 | 0.9999907 | 0.999997
6 | Spiral5 | 0.9996333 | 1.00009 | 0.9996333 | 1.000093 | 1.000092 | 0.9997976 | 1.000248 | 1.00009 | 1.00009 | 1.000093 | 0.9998631 | 0.9998631 | 0.9998412 | 0.9999386 | 0.9999386 | 0.9999763 | 0.9999763 | 0.9999922
7 | Spiral7.5 | 0.9994863 | 1.000126 | 0.9994863 | 1.00013 | 1.000129 | 0.9997166 | 1.000347 | 1.000126 | 1.000126 | 1.00013 | 0.999808 | 0.999808 | 0.9997775 | 0.999914 | 0.999914 | 0.999967 | 0.999967 | 0.999989
8 | Spiral10 | 0.9988927 | 1.000271 | 0.9988927 | 1.00028 | 1.000277 | 0.9993889 | 1.000748 | 1.000271 | 1.000271 | 1.00028 | 0.9995863 | 0.9995863 | 0.9995205 | 0.9998146 | 0.9998146 | 0.9999287 | 0.9999287 | 0.9999764
9 | Spiral15 | 0.9981624 | 1.000451 | 0.9981624 | 1.000464 | 1.00046 | 0.9989863 | 1.00124 | 1.000451 | 1.000451 | 1.000464 | 0.9993132 | 0.9993132 | 0.9992042 | 0.9996925 | 0.9996925 | 0.9998822 | 0.9998822 | 0.9999607
10 | OffsetF45 | 1.016194 | 0.9961532 | 1.016194 | 0.9958395 | 0.995931 | 1.008979 | 0.9888457 | 0.9961532 | 0.9961532 | 0.9958395 | 1.006017 | 1.006017 | 1.007004 | 1.002729 | 1.002729 | 1.001085 | 1.001085 | 1.000324
11 | OffsetA45 | 1.004282 | 0.9988435 | 1.004282 | 0.9989775 | 0.9989384 | 1.002324 | 0.9972987 | 0.9988435 | 0.9988435 | 0.9989775 | 1.001629 | 1.001629 | 1.001861 | 1.000701 | 1.000701 | 1.000237 | 1.000237 | 1.000111
12 | OffsetFTD | 1.016193 | 0.9961534 | 1.016193 | 0.9958398 | 0.9959312 | 1.008979 | 0.9888464 | 0.9961534 | 0.9961534 | 0.9958398 | 1.006016 | 1.006016 | 1.007004 | 1.002729 | 1.002729 | 1.001085 | 1.001085 | 1.000324
13 | OffsetATD | 1.004281 | 0.9988436 | 1.004281 | 0.9989775 | 0.9989385 | 1.002324 | 0.9972989 | 0.9988436 | 0.9988436 | 0.9989775 | 1.001629 | 1.001629 | 1.001861 | 1.000701 | 1.000701 | 1.000236 | 1.000236 | 1.000111
14 | Holden2.5 | 0.9603494 | 1.010096 | 0.9603494 | 1.009811 | 1.009894 | 0.9782583 | 1.026107 | 1.010096 | 1.010096 | 1.009811 | 0.98508 | 0.98508 | 0.9828061 | 0.9934188 | 0.9934188 | 0.9975882 | 0.9975882 | 0.999086
15 | Holden5 | 0.9675952 | 1.008195 | 0.9675952 | 1.008049 | 1.008092 | 0.9822111 | 1.021436 | 1.008195 | 1.008195 | 1.008049 | 0.9878222 | 0.9878222 | 0.9859518 | 0.9946131 | 0.9946131 | 0.9980086 | 0.9980086 | 0.9992631
16 | Holden10 | 0.982163 | 1.004375 | 0.982163 | 1.004506 | 1.004468 | 0.9901593 | 1.012041 | 1.004375 | 1.004375 | 1.004506 | 0.9933345 | 0.9933345 | 0.9922761 | 0.9970147 | 0.9970147 | 0.9988548 | 0.9988548 | 0.9996187
17 | Holden15 | 0.9805488 | 1.004743 | 0.9805488 | 1.004929 | 1.004875 | 0.9892589 | 1.01318 | 1.004743 | 1.004743 | 1.004929 | 0.992739 | 0.992739 | 0.9915789 | 0.9967405 | 0.9967405 | 0.9987412 | 0.9987412 | 0.9995891
18 | HexGrid-90degTilt2.5degRes | 0.9999923 | 1.000001 | 0.9999923 | 1.000002 | 1.000002 | 0.9999954 | 1.000007 | 1.000001 | 1.000001 | 1.000002 | 0.9999974 | 0.9999974 | 0.9999967 | 0.9999986 | 0.9999986 | 0.9999992 | 0.9999992 | 1
19 | HexGrid-90degTilt5degRes | 0.999823 | 1.000044 | 0.999823 | 1.000044 | 1.000044 | 0.9999026 | 1.000118 | 1.000044 | 1.000044 | 1.000044 | 0.9999337 | 0.9999337 | 0.9999233 | 0.9999705 | 0.9999705 | 0.9999889 | 0.9999889 | 0.9999961
20 | HexGrid-90degTilt10degRes | 0.9993746 | 1.000159 | 0.9993746 | 1.000155 | 1.000156 | 0.9996568 | 1.000413 | 1.000159 | 1.000159 | 1.000155 | 0.9997649 | 0.9997649 | 0.9997289 | 0.9998961 | 0.9998961 | 0.9999617 | 0.9999617 | 0.9999857
21 | HexGrid-90degTilt15degRes | 0.9985327 | 1.000375 | 0.9985327 | 1.000362 | 1.000366 | 0.9991959 | 1.000964 | 1.000375 | 1.000375 | 1.000362 | 0.9994475 | 0.9994475 | 0.9993636 | 0.9997567 | 0.9997567 | 0.9999113 | 0.9999113 | 0.9999659