## GammaFiber2F-HW45
| 0 | 1 | 2 | 3 | 4 | 5 | 6 | 7 | 8 | 9 | 10 | 11 | 12 | 13 | 14 | 15 | 16 | 17 | 18
0 | HKL | [1, 1, 0] | [3, 1, 0] | [2, 2, 2] | [3, 2, 1] | [2, 1, 1] | [4, 0, 0] | [2, 0, 0] | [2, 2, 0] | 1Pair-A | 1Pair-B | 2Pairs-A | 2Pairs-B | 3Pairs-A | 3Pairs-B | 3Pairs-C | 4Pairs | 5A4F | MaxUnique
1 | BT8Hex_2.5 | 1.000186 | 0.9995903 | 1.000497 | 1.000186 | 1.000186 | 0.9992551 | 0.9992551 | 1.000186 | 1.000186 | 1.000186 | 0.9997207 | 0.9997207 | 0.9996772 | 0.9998759 | 0.9998759 | 0.9999534 | 0.9999534 | 0.9999834
2 | BT8Hex_5 | 1.00036 | 0.9992091 | 1.000959 | 1.00036 | 1.00036 | 0.998562 | 0.998562 | 1.00036 | 1.00036 | 1.00036 | 0.9994608 | 0.9994608 | 0.9993769 | 0.9997603 | 0.9997603 | 0.9999101 | 0.9999101 | 0.999968
3 | BT8Hex_10 | 1.000689 | 0.9984844 | 1.001837 | 1.000689 | 1.000689 | 0.9972443 | 0.9972443 | 1.000689 | 1.000689 | 1.000689 | 0.9989666 | 0.9989666 | 0.9988059 | 0.9995407 | 0.9995407 | 0.9998278 | 0.9998278 | 0.9999388
4 | BT8Hex_15 | 1.00101 | 0.997777 | 1.002695 | 1.00101 | 1.00101 | 0.9959582 | 0.9959582 | 1.00101 | 1.00101 | 1.00101 | 0.9984843 | 0.9984843 | 0.9982486 | 0.9993264 | 0.9993264 | 0.9997474 | 0.9997474 | 0.9999102
5 | Spiral2.5 | 1.000013 | 0.9999708 | 1.000035 | 1.000013 | 1.000013 | 0.9999469 | 0.9999469 | 1.000013 | 1.000013 | 1.000013 | 0.9999801 | 0.9999801 | 0.999977 | 0.9999912 | 0.9999912 | 0.9999967 | 0.9999967 | 0.9999988
6 | Spiral5 | 1.000034 | 0.9999256 | 1.00009 | 1.000034 | 1.000034 | 0.9998646 | 0.9998646 | 1.000034 | 1.000034 | 1.000034 | 0.9999492 | 0.9999492 | 0.9999413 | 0.9999774 | 0.9999774 | 0.9999915 | 0.9999915 | 0.999997
7 | Spiral7.5 | 1.000047 | 0.9998958 | 1.000126 | 1.000047 | 1.000047 | 0.9998105 | 0.9998105 | 1.000047 | 1.000047 | 1.000047 | 0.9999289 | 0.9999289 | 0.9999179 | 0.9999684 | 0.9999684 | 0.9999882 | 0.9999882 | 0.9999958
8 | Spiral10 | 1.000102 | 0.9997752 | 1.000272 | 1.000102 | 1.000102 | 0.9995914 | 0.9995914 | 1.000102 | 1.000102 | 1.000102 | 0.9998468 | 0.9998468 | 0.9998229 | 0.9999319 | 0.9999319 | 0.9999745 | 0.9999745 | 0.9999909
9 | Spiral15 | 1.000169 | 0.9996272 | 1.000452 | 1.000169 | 1.000169 | 0.9993222 | 0.9993222 | 1.000169 | 1.000169 | 1.000169 | 0.9997458 | 0.9997458 | 0.9997063 | 0.999887 | 0.999887 | 0.9999576 | 0.9999576 | 0.9999849
10 | OffsetF45 | 0.9984981 | 1.003304 | 0.9959948 | 0.9984981 | 0.9984981 | 1.006008 | 1.006008 | 0.9984981 | 0.9984981 | 0.9984981 | 1.002253 | 1.002253 | 1.002603 | 1.001001 | 1.001001 | 1.000375 | 1.000375 | 1.000134
11 | OffsetA45 | 0.9996122 | 1.000853 | 0.9989659 | 0.9996122 | 0.9996122 | 1.001551 | 1.001551 | 0.9996122 | 0.9996122 | 0.9996122 | 1.000582 | 1.000582 | 1.000672 | 1.000259 | 1.000259 | 1.000097 | 1.000097 | 1.000034
12 | OffsetFTD | 0.9984981 | 1.003304 | 0.9959951 | 0.9984981 | 0.9984981 | 1.006007 | 1.006007 | 0.9984981 | 0.9984981 | 0.9984981 | 1.002253 | 1.002253 | 1.002603 | 1.001001 | 1.001001 | 1.000375 | 1.000375 | 1.000133
13 | OffsetATD | 0.9996122 | 1.000853 | 0.998966 | 0.9996122 | 0.9996122 | 1.001551 | 1.001551 | 0.9996122 | 0.9996122 | 0.9996122 | 1.000582 | 1.000582 | 1.000672 | 1.000259 | 1.000259 | 1.000097 | 1.000097 | 1.000034
14 | Holden2.5 | 1.003632 | 0.9920091 | 1.009686 | 1.003632 | 1.003632 | 0.9854711 | 0.9854711 | 1.003632 | 1.003632 | 1.003632 | 0.9945517 | 0.9945517 | 0.9937041 | 0.9975785 | 0.9975785 | 0.999092 | 0.999092 | 0.9996771
15 | Holden5 | 1.002972 | 0.9934611 | 1.007926 | 1.002972 | 1.002972 | 0.9881111 | 0.9881111 | 1.002972 | 1.002972 | 1.002972 | 0.9955417 | 0.9955417 | 0.9948481 | 0.9980185 | 0.9980185 | 0.9992569 | 0.9992569 | 0.9997358
16 | Holden10 | 1.001645 | 0.9963807 | 1.004387 | 1.001645 | 1.001645 | 0.9934195 | 0.9934195 | 1.001645 | 1.001645 | 1.001645 | 0.9975323 | 0.9975323 | 0.9971484 | 0.9989033 | 0.9989033 | 0.9995887 | 0.9995887 | 0.9998538
17 | Holden15 | 1.001796 | 0.9960491 | 1.004789 | 1.001796 | 1.001796 | 0.9928166 | 0.9928166 | 1.001796 | 1.001796 | 1.001796 | 0.9973062 | 0.9973062 | 0.9968872 | 0.9988028 | 0.9988028 | 0.999551 | 0.999551 | 0.9998404
18 | HexGrid-90degTilt2.5degRes | 1.000001 | 0.9999983 | 1.000002 | 1.000001 | 1.000001 | 0.9999969 | 0.9999969 | 1.000001 | 1.000001 | 1.000001 | 0.9999988 | 0.9999988 | 0.9999987 | 0.9999995 | 0.9999995 | 0.9999998 | 0.9999998 | 0.9999999
19 | HexGrid-90degTilt5degRes | 1.000016 | 0.9999642 | 1.000043 | 1.000016 | 1.000016 | 0.9999349 | 0.9999349 | 1.000016 | 1.000016 | 1.000016 | 0.9999756 | 0.9999756 | 0.9999718 | 0.9999891 | 0.9999891 | 0.9999959 | 0.9999959 | 0.9999986
20 | HexGrid-90degTilt10degRes | 1.000057 | 0.9998739 | 1.000153 | 1.000057 | 1.000057 | 0.9997707 | 0.9997707 | 1.000057 | 1.000057 | 1.000057 | 0.999914 | 0.999914 | 0.9999006 | 0.9999618 | 0.9999618 | 0.9999857 | 0.9999857 | 0.9999949
21 | HexGrid-90degTilt15degRes | 1.000134 | 0.9997045 | 1.000358 | 1.000134 | 1.000134 | 0.9994627 | 0.9994627 | 1.000134 | 1.000134 | 1.000134 | 0.9997985 | 0.9997985 | 0.9997672 | 0.9999105 | 0.9999105 | 0.9999664 | 0.9999664 | 0.9999881