## GossA-HW20
| 0 | 1 | 2 | 3 | 4 | 5 | 6 | 7 | 8 | 9 | 10 | 11 | 12 | 13 | 14 | 15 | 16 | 17 | 18 | 19 | 20 | 21
0 | HKL | [2, 0, 0] | [2, 2, 0] | [3, 3, 3] | [4, 2, 0] | [4, 0, 0] | [4, 2, 2] | [5, 1, 1] | [1, 1, 1] | [2, 2, 2] | [3, 3, 1] | [3, 1, 1] | 1Pair-A | 1Pair-B | 2Pairs-A | 2Pairs-B | 3Pairs-A | 3Pairs-B | 3Pairs-C | 4Pairs | 5A4F | MaxUnique
1 | BT8Hex_2.5 | 0.9991399 | 0.9952035 | 1.016601 | 0.9938295 | 0.9991399 | 1.003928 | 0.9963258 | 1.016601 | 1.016601 | 1.001525 | 0.9971757 | 1.016601 | 0.9952035 | 0.9971717 | 0.9961896 | 1.003648 | 0.997173 | 1.003648 | 1.00203 | 1.004944 | 1.000466
2 | BT8Hex_5 | 0.9982508 | 0.9903828 | 1.032176 | 0.9880498 | 0.9982508 | 1.007755 | 0.9929526 | 1.032176 | 1.032176 | 1.002802 | 0.9946987 | 1.032176 | 0.9903828 | 0.9943168 | 0.9925408 | 1.006936 | 0.9944441 | 1.006936 | 1.003877 | 1.009537 | 1.000884
3 | BT8Hex_10 | 0.9958366 | 0.9839268 | 1.059555 | 0.9778177 | 0.9958366 | 1.014045 | 0.9859911 | 1.059555 | 1.059555 | 1.006176 | 0.9894448 | 1.059555 | 0.9839268 | 0.9898817 | 0.9866858 | 1.013106 | 0.9897361 | 1.013106 | 1.007191 | 1.017664 | 1.001599
4 | BT8Hex_15 | 0.9930141 | 0.9778213 | 1.086709 | 0.9677745 | 0.9930141 | 1.020236 | 0.9793711 | 1.086709 | 1.086709 | 1.009219 | 0.9846365 | 1.086709 | 0.9778213 | 0.9854177 | 0.9812289 | 1.019182 | 0.9851573 | 1.019182 | 1.010545 | 1.025778 | 1.002348
5 | Spiral2.5 | 0.9995874 | 1.000923 | 0.9995042 | 1.000167 | 0.9995874 | 0.9997438 | 0.999649 | 0.9995042 | 0.9995042 | 1.000412 | 0.9997323 | 0.9995042 | 1.000923 | 1.000255 | 1.000328 | 1.000005 | 1.000081 | 1.000005 | 0.9999367 | 0.9998502 | 0.9999648
6 | Spiral5 | 0.999708 | 1.001992 | 0.9986004 | 1.00045 | 0.999708 | 0.9992543 | 0.9995395 | 0.9986004 | 0.9986004 | 1.000773 | 0.9994358 | 0.9986004 | 1.001992 | 1.00085 | 1.000714 | 1.0001 | 1.000379 | 1.0001 | 0.9999341 | 0.9996673 | 0.9999691
7 | Spiral7.5 | 1.001058 | 1.002036 | 0.9978917 | 1.000596 | 1.001058 | 0.9988436 | 1.000182 | 0.9978917 | 0.9978917 | 1.000546 | 0.9994557 | 0.9978917 | 1.002036 | 1.001547 | 1.000746 | 1.000329 | 1.00085 | 1.000329 | 1.00011 | 0.9996666 | 1.000076
8 | Spiral10 | 1.000884 | 1.005246 | 0.9954327 | 1.001368 | 1.000884 | 0.9975532 | 0.9996069 | 0.9954327 | 0.9954327 | 1.001718 | 0.9985824 | 0.9954327 | 1.005246 | 1.003065 | 1.001914 | 1.000521 | 1.001571 | 1.000521 | 1.000036 | 0.9991155 | 1.000049
9 | Spiral15 | 1.005165 | 1.006996 | 0.9922112 | 1.002078 | 1.005165 | 0.9956405 | 1.001247 | 0.9922112 | 0.9922112 | 1.0017 | 0.9980706 | 0.9922112 | 1.006996 | 1.00608 | 1.002533 | 1.001457 | 1.00341 | 1.001457 | 1.000611 | 0.9989307 | 1.000389
10 | OffsetF45 | 0.9318562 | 0.9422085 | 1.012391 | 1.00029 | 0.9318562 | 1.039747 | 0.9961587 | 1.012391 | 1.012391 | 0.9766271 | 1.038318 | 1.012391 | 0.9422085 | 0.9370324 | 0.9902633 | 0.9621518 | 0.9707942 | 0.9621518 | 0.9811934 | 0.9874328 | 0.9921996
11 | OffsetA45 | 1.067964 | 1.059548 | 1.023198 | 0.9904967 | 1.067964 | 0.9601668 | 0.993835 | 1.023198 | 1.023198 | 1.030848 | 0.9480582 | 1.023198 | 1.059548 | 1.063756 | 1.003803 | 1.050237 | 1.02519 | 1.050237 | 1.024692 | 1.024393 | 1.009264
12 | OffsetFTD | 2.66084 | 0.4955235 | 0.2116844 | 1.211931 | 2.66084 | 0.6548452 | 2.011208 | 0.2116844 | 0.2116844 | 0.4161588 | 1.295771 | 0.2116844 | 0.4955235 | 1.578182 | 0.895647 | 1.122683 | 1.484045 | 1.122683 | 1.165955 | 0.9751005 | 1.119745
13 | OffsetATD | 1.268221 | 0.9281321 | 0.6337144 | 1.129678 | 1.268221 | 0.9088917 | 1.24008 | 0.6337144 | 0.6337144 | 0.8472022 | 1.125697 | 0.6337144 | 0.9281321 | 1.098177 | 1.026915 | 0.943356 | 1.10735 | 0.943356 | 0.9889412 | 0.9178959 | 1.010202
14 | Holden2.5 | 0.9632946 | 0.9244013 | 1.296729 | 0.8904994 | 0.9632946 | 1.07226 | 0.9227309 | 1.296729 | 1.296729 | 1.034704 | 0.9468153 | 1.296729 | 0.9244013 | 0.9438479 | 0.9356083 | 1.061475 | 0.9448371 | 1.061475 | 1.03281 | 1.085594 | 1.006429
15 | Holden5 | 0.9408614 | 0.982777 | 1.191713 | 0.9301474 | 0.9408614 | 1.045068 | 0.925605 | 1.191713 | 1.191713 | 1.04212 | 0.9537783 | 1.191713 | 0.982777 | 0.9618192 | 0.9682776 | 1.038451 | 0.9591389 | 1.038451 | 1.017282 | 1.052169 | 1.001509
16 | Holden10 | 0.8988123 | 1.097435 | 0.9822883 | 1.009088 | 0.8988123 | 0.9907762 | 0.9329078 | 0.9822883 | 0.9822883 | 1.05579 | 0.9682072 | 0.9822883 | 1.097435 | 0.9981238 | 1.032821 | 0.9928453 | 0.9881516 | 0.9928453 | 0.9866858 | 0.9858063 | 0.9919132
17 | Holden15 | 0.8834049 | 1.135778 | 0.9635377 | 1.015447 | 0.8834049 | 0.9795923 | 0.9183784 | 0.9635377 | 0.9635377 | 1.073296 | 0.9559996 | 0.9635377 | 1.135778 | 1.009591 | 1.045889 | 0.99424 | 0.9917273 | 0.99424 | 0.9846799 | 0.9804515 | 0.9906792
18 | HexGrid-90degTilt2.5degRes | 0.9980677 | 1.002045 | 0.9972572 | 1.001016 | 0.9980677 | 0.999531 | 0.9993941 | 0.9972572 | 0.9972572 | 1.000596 | 1.000132 | 0.9972572 | 1.002045 | 1.000056 | 1.001088 | 0.9991233 | 1.000081 | 0.9991233 | 0.9993754 | 0.9989517 | 0.9997549
19 | HexGrid-90degTilt5degRes | 1.001452 | 0.9986109 | 1.003327 | 0.9988322 | 1.001452 | 1.00039 | 1.000012 | 1.003327 | 1.003327 | 0.9999093 | 0.9993671 | 1.003327 | 0.9986109 | 1.000032 | 0.998989 | 1.00113 | 0.9998101 | 1.00113 | 1.000689 | 1.001217 | 1.000238
20 | HexGrid-90degTilt10degRes | 0.9948035 | 1.003062 | 0.9983095 | 1.00057 | 0.9948035 | 1.00038 | 0.9974853 | 0.9983095 | 0.9983095 | 1.001659 | 0.9998217 | 0.9983095 | 1.003062 | 0.9989326 | 1.001442 | 0.9987249 | 0.999229 | 0.9987249 | 0.9989991 | 0.9988612 | 0.9995113
21 | HexGrid-90degTilt15degRes | 0.9818992 | 1.010588 | 0.9890637 | 1.003747 | 0.9818992 | 1.000644 | 0.9929082 | 0.9890637 | 0.9890637 | 1.004772 | 1.001006 | 0.9890637 | 1.010588 | 0.9962438 | 1.005797 | 0.9938505 | 0.9978312 | 0.9938505 | 0.9956393 | 0.9943242 | 0.9980785