## GossA-HW35
| 0 | 1 | 2 | 3 | 4 | 5 | 6 | 7 | 8 | 9 | 10 | 11 | 12 | 13 | 14 | 15 | 16 | 17 | 18 | 19 | 20 | 21
0 | HKL | [4, 2, 0] | [4, 0, 0] | [2, 0, 0] | [2, 2, 0] | [3, 3, 3] | [1, 1, 1] | [2, 2, 2] | [3, 3, 1] | [3, 1, 1] | [4, 2, 2] | [5, 1, 1] | 1Pair-A | 1Pair-B | 2Pairs-A | 2Pairs-B | 3Pairs-A | 3Pairs-B | 3Pairs-C | 4Pairs | 5A4F | MaxUnique
1 | BT8Hex_2.5 | 0.9995919 | 0.9984175 | 0.9984175 | 1.000253 | 1.001309 | 1.001309 | 1.001309 | 1.000572 | 0.9996514 | 1.000475 | 0.9989463 | 1.001309 | 1.000253 | 0.999335 | 0.999952 | 0.9999931 | 0.9994405 | 0.9999931 | 0.9999077 | 1.000188 | 0.9999021
2 | BT8Hex_5 | 0.9992106 | 0.9969474 | 0.9969474 | 1.000484 | 1.002532 | 1.002532 | 1.002532 | 1.001104 | 0.9993273 | 1.000918 | 0.9979668 | 1.002532 | 1.000484 | 0.9987155 | 0.9999054 | 0.9999877 | 0.9989194 | 0.9999877 | 0.9998226 | 1.000364 | 0.9998112
3 | BT8Hex_10 | 0.9985037 | 0.9941257 | 0.9941257 | 1.000966 | 1.004809 | 1.004809 | 1.004809 | 1.002128 | 0.9987076 | 1.001748 | 0.9960935 | 1.004809 | 1.000966 | 0.997546 | 0.9998369 | 0.999967 | 0.9979332 | 0.999967 | 0.9996522 | 1.000684 | 0.9996352
4 | BT8Hex_15 | 0.9978134 | 0.9913725 | 0.9913725 | 1.001436 | 1.007033 | 1.007033 | 1.007033 | 1.003127 | 0.9981029 | 1.002557 | 0.9942656 | 1.007033 | 1.001436 | 0.9964044 | 0.9997696 | 0.9999471 | 0.9969706 | 0.9999471 | 0.9994861 | 1.000995 | 0.9994634
5 | Spiral2.5 | 0.9999956 | 0.9999418 | 0.9999418 | 1.000026 | 1.000019 | 1.000019 | 1.000019 | 1.000023 | 0.9999882 | 1.000008 | 0.9999641 | 1.000019 | 1.000026 | 0.9999838 | 1.000007 | 0.9999955 | 0.9999852 | 0.9999955 | 0.9999936 | 0.9999987 | 0.9999957
6 | Spiral5 | 1.000009 | 0.999963 | 0.999963 | 1.000034 | 0.9999802 | 0.9999802 | 0.9999802 | 1.000016 | 0.9999935 | 0.9999954 | 0.9999803 | 0.9999802 | 1.000034 | 0.9999986 | 1.000014 | 0.9999925 | 0.9999969 | 0.9999925 | 0.9999927 | 0.9999902 | 0.9999964
7 | Spiral7.5 | 1.000047 | 1.000152 | 1.000152 | 0.9999885 | 0.9998511 | 0.9998511 | 0.9998511 | 0.9999462 | 1.000034 | 0.9999471 | 1.000104 | 0.9998511 | 0.9999885 | 1.00007 | 1.000011 | 0.9999973 | 1.000058 | 0.9999973 | 1.000007 | 0.9999755 | 1.000009
8 | Spiral10 | 1.000072 | 1.000142 | 1.000142 | 1.000032 | 0.9997856 | 0.9997856 | 0.9997856 | 0.9999545 | 1.000035 | 0.9999271 | 1.000104 | 0.9997856 | 1.000032 | 1.000087 | 1.000033 | 0.9999864 | 1.000069 | 0.9999864 | 0.9999985 | 0.9999559 | 1.000006
9 | Spiral15 | 1.000199 | 1.000702 | 1.000702 | 0.9999153 | 0.9993705 | 0.9993705 | 0.9993705 | 0.9997489 | 1.000156 | 0.999774 | 1.000472 | 0.9993705 | 0.9999153 | 1.000309 | 1.000036 | 0.9999959 | 1.000258 | 0.9999959 | 1.000036 | 0.9999029 | 1.000042
10 | OffsetF45 | 0.9992347 | 0.997372 | 0.997372 | 1.000282 | 1.002418 | 1.002418 | 1.002418 | 1.000936 | 0.9994128 | 1.000865 | 0.9982264 | 1.002418 | 1.000282 | 0.9988272 | 0.9998476 | 1.000024 | 0.9990224 | 1.000024 | 0.9998713 | 1.000381 | 0.9998434
11 | OffsetA45 | 0.999932 | 0.9990818 | 0.9990818 | 1.00041 | 1.000291 | 1.000291 | 1.000291 | 1.00036 | 0.9998136 | 1.000129 | 0.9994343 | 1.000291 | 1.00041 | 0.999746 | 1.000112 | 0.9999277 | 0.9997685 | 0.9999277 | 0.9998991 | 0.9999775 | 0.9999315
12 | OffsetFTD | 1.053823 | 1.277954 | 1.277954 | 0.9277489 | 0.8196083 | 0.8196083 | 0.8196083 | 0.8965358 | 1.05956 | 0.9320462 | 1.180249 | 0.8196083 | 0.9277489 | 1.102852 | 0.9936543 | 1.008437 | 1.088421 | 1.008437 | 1.021218 | 0.9808959 | 1.018441
13 | OffsetATD | 1.015301 | 1.07268 | 1.07268 | 0.9830246 | 0.9494224 | 0.9494224 | 0.9494224 | 0.9731471 | 1.015689 | 0.9811662 | 1.047464 | 0.9494224 | 0.9830246 | 1.027853 | 0.9993568 | 1.001709 | 1.023798 | 1.001709 | 1.005204 | 0.9940478 | 1.004737
14 | Holden2.5 | 0.992228 | 0.9689097 | 0.9689097 | 1.005345 | 1.025043 | 1.025043 | 1.025043 | 1.011286 | 0.9931735 | 1.009121 | 0.9793645 | 1.025043 | 1.005345 | 0.9871272 | 0.9992591 | 0.9997659 | 0.9891426 | 0.9997659 | 0.9981178 | 1.003503 | 0.9980588
15 | Holden5 | 0.9940362 | 0.9741518 | 0.9741518 | 1.005221 | 1.019438 | 1.019438 | 1.019438 | 1.009464 | 0.9943713 | 1.007151 | 0.9829785 | 1.019438 | 1.005221 | 0.9896865 | 0.9997962 | 0.9996037 | 0.9912481 | 0.9996037 | 0.9982956 | 1.002524 | 0.9983516
16 | Holden10 | 0.9977044 | 0.9849811 | 0.9849811 | 1.004861 | 1.008045 | 1.008045 | 1.008045 | 1.005691 | 0.9968393 | 1.00314 | 0.9904262 | 1.008045 | 1.004861 | 0.9949212 | 1.00085 | 0.9992959 | 0.9955605 | 0.9992959 | 0.9986818 | 1.000555 | 0.9989611
17 | Holden15 | 0.9975033 | 0.9825262 | 0.9825262 | 1.005928 | 1.008877 | 1.008877 | 1.008877 | 1.00665 | 0.996339 | 1.003502 | 0.9889084 | 1.008877 | 1.005928 | 0.994227 | 1.001133 | 0.9991103 | 0.994931 | 0.9991103 | 0.9984175 | 1.000509 | 0.9987792
18 | HexGrid-90degTilt2.5degRes | 1.000017 | 0.9999656 | 0.9999656 | 1.000046 | 0.9999558 | 0.9999558 | 0.9999558 | 1.000017 | 0.9999949 | 0.9999876 | 0.9999842 | 0.9999558 | 1.000046 | 1.000006 | 1.000021 | 0.9999893 | 1.000002 | 0.9999893 | 0.9999907 | 0.9999837 | 0.9999961
19 | HexGrid-90degTilt5degRes | 0.9999532 | 0.9998779 | 0.9998779 | 0.9999956 | 1.000144 | 1.000144 | 1.000144 | 1.000042 | 0.9999717 | 1.00005 | 0.9999146 | 1.000144 | 0.9999956 | 0.9999367 | 0.9999836 | 1.000006 | 0.9999484 | 1.000006 | 0.9999972 | 1.000026 | 0.9999935
20 | HexGrid-90degTilt10degRes | 0.9999186 | 0.9994477 | 0.9994477 | 1.000183 | 1.000288 | 1.000288 | 1.000288 | 1.00021 | 0.9998841 | 1.000113 | 0.9996488 | 1.000288 | 1.000183 | 0.9998156 | 1.000034 | 0.9999729 | 0.9998384 | 0.9999729 | 0.9999507 | 1.000018 | 0.9999616
21 | HexGrid-90degTilt15degRes | 0.9998503 | 0.9986459 | 0.9986459 | 1.000528 | 1.000566 | 1.000566 | 1.000566 | 1.000522 | 0.9997204 | 1.000233 | 0.9991523 | 1.000566 | 1.000528 | 0.9995868 | 1.000124 | 0.9999133 | 0.9996313 | 0.9999133 | 0.9998651 | 1.000005 | 0.9999024