## GossA-HW40
| 0 | 1 | 2 | 3 | 4 | 5 | 6 | 7 | 8 | 9 | 10 | 11 | 12 | 13 | 14 | 15 | 16 | 17 | 18 | 19 | 20 | 21
0 | HKL | [2, 2, 2] | [1, 1, 1] | [3, 1, 1] | [3, 3, 1] | [4, 2, 2] | [5, 1, 1] | [4, 0, 0] | [4, 2, 0] | [2, 2, 0] | [2, 0, 0] | [3, 3, 3] | 1Pair-A | 1Pair-B | 2Pairs-A | 2Pairs-B | 3Pairs-A | 3Pairs-B | 3Pairs-C | 4Pairs | 5A4F | MaxUnique
1 | BT8Hex_2.5 | 1.000519 | 1.000519 | 0.9998377 | 1.000278 | 1.000194 | 0.999509 | 0.9992474 | 0.9998432 | 1.000178 | 0.9992474 | 1.000519 | 1.000519 | 1.000178 | 0.9997128 | 1.000008 | 0.9999817 | 0.9997545 | 0.9999817 | 0.9999457 | 1.00006 | 0.9999508
2 | BT8Hex_5 | 1.001003 | 1.001003 | 0.9996867 | 1.000537 | 1.000374 | 0.9990522 | 0.9985474 | 0.9996971 | 1.000344 | 0.9985474 | 1.001003 | 1.001003 | 1.000344 | 0.9994456 | 1.000015 | 0.9999647 | 0.999526 | 0.9999647 | 0.9998952 | 1.000117 | 0.9999051
3 | BT8Hex_10 | 1.001919 | 1.001919 | 0.9993994 | 1.00103 | 1.000716 | 0.9981829 | 0.9972146 | 0.9994207 | 1.000662 | 0.9972146 | 1.001919 | 1.001919 | 1.000662 | 0.9989381 | 1.000031 | 0.9999316 | 0.9990919 | 0.9999316 | 0.9997986 | 1.000223 | 0.999818
4 | BT8Hex_15 | 1.002813 | 1.002813 | 0.999119 | 1.001512 | 1.001049 | 0.9973345 | 0.9959138 | 0.9991509 | 1.000972 | 0.9959138 | 1.002813 | 1.002813 | 1.000972 | 0.9984428 | 1.000045 | 0.9998994 | 0.9986682 | 0.9998994 | 0.9997043 | 1.000326 | 0.9997329
5 | Spiral2.5 | 1.000014 | 1.000014 | 0.9999951 | 1.000009 | 1.000005 | 0.9999851 | 0.9999769 | 0.9999959 | 1.000007 | 0.9999769 | 1.000014 | 1.000014 | 1.000007 | 0.9999917 | 1.000001 | 0.9999992 | 0.9999928 | 0.9999992 | 0.9999981 | 1.000001 | 0.9999984
6 | Spiral5 | 1.000003 | 1.000003 | 0.999998 | 1.000004 | 1.000001 | 0.999994 | 0.9999903 | 0.9999992 | 1.000004 | 0.9999903 | 1.000003 | 1.000003 | 1.000004 | 0.9999972 | 1.000001 | 0.9999993 | 0.9999975 | 0.9999993 | 0.999999 | 0.9999999 | 0.9999993
7 | Spiral7.5 | 0.999946 | 0.999946 | 1.000016 | 0.999972 | 0.99998 | 1.00005 | 1.000076 | 1.000016 | 0.9999828 | 1.000076 | 0.999946 | 0.999946 | 0.9999828 | 1.000029 | 0.9999996 | 1.000002 | 1.000025 | 1.000002 | 1.000005 | 0.9999935 | 1.000005
8 | Spiral10 | 0.9999367 | 0.9999367 | 1.000018 | 0.9999698 | 0.9999768 | 1.000054 | 1.000083 | 1.00002 | 0.999984 | 1.000083 | 0.9999367 | 0.9999367 | 0.999984 | 1.000033 | 1.000001 | 1.000001 | 1.000028 | 1.000001 | 1.000005 | 0.9999916 | 1.000005
9 | Spiral15 | 0.9997612 | 0.9997612 | 1.000074 | 0.9998739 | 0.9999112 | 1.000223 | 1.000341 | 1.000072 | 0.9999209 | 1.000341 | 0.9997612 | 0.9997612 | 0.9999209 | 1.000131 | 0.9999973 | 1.000008 | 1.000112 | 1.000008 | 1.000024 | 0.9999717 | 1.000022
10 | OffsetF45 | 1.000905 | 1.000905 | 0.9997217 | 1.000475 | 1.000336 | 0.9991582 | 0.9987123 | 0.9997259 | 1.000296 | 0.9987123 | 1.000905 | 1.000905 | 1.000296 | 0.9995042 | 1.000009 | 0.999971 | 0.9995767 | 0.999971 | 0.9999086 | 1.000108 | 0.9999163
11 | OffsetA45 | 1.00022 | 1.00022 | 0.9999226 | 1.000136 | 1.000084 | 0.9997658 | 0.9996365 | 0.9999353 | 1.000103 | 0.9996365 | 1.00022 | 1.00022 | 1.000103 | 0.9998699 | 1.000013 | 0.9999867 | 0.9998875 | 0.9999867 | 0.9999707 | 1.000021 | 0.9999755
12 | OffsetFTD | 0.9173777 | 0.9173777 | 1.026728 | 0.9537878 | 0.9689954 | 1.08088 | 1.124443 | 1.024766 | 0.9686982 | 1.124443 | 0.9173777 | 0.9173777 | 0.9686982 | 1.046571 | 0.9977133 | 1.003506 | 1.039956 | 1.003506 | 1.009312 | 0.990925 | 1.00821
13 | OffsetATD | 0.9778055 | 0.9778055 | 1.007111 | 0.9877329 | 0.9916862 | 1.021518 | 1.033071 | 1.006667 | 0.9918148 | 1.033071 | 0.9778055 | 0.9778055 | 0.9918148 | 1.012443 | 0.999463 | 1.000897 | 1.010666 | 1.000897 | 1.002451 | 0.9975217 | 1.002176
14 | Holden2.5 | 1.010084 | 1.010084 | 0.9968359 | 1.005431 | 1.003763 | 0.9904269 | 0.9853216 | 0.9969568 | 1.003502 | 0.9853216 | 1.010084 | 1.010084 | 1.003502 | 0.9944116 | 1.000169 | 0.9996358 | 0.9952197 | 0.9996358 | 0.9989358 | 1.001165 | 0.9990401
15 | Holden5 | 1.008144 | 1.008144 | 0.9974189 | 1.004441 | 1.003045 | 0.9921906 | 0.9880122 | 0.9975475 | 1.002911 | 0.9880122 | 1.008144 | 1.008144 | 1.002911 | 0.9954617 | 1.000165 | 0.9996893 | 0.9961141 | 0.9996893 | 0.9991217 | 1.000926 | 0.9992138
16 | Holden10 | 1.00417 | 1.00417 | 0.9986168 | 1.002405 | 1.001572 | 0.9958138 | 0.9935413 | 0.9987572 | 1.001691 | 0.9935413 | 1.00417 | 1.00417 | 1.001691 | 0.9976163 | 1.000154 | 0.9998008 | 0.9979498 | 0.9998008 | 0.9995048 | 1.000438 | 0.999571
17 | Holden15 | 1.004768 | 1.004768 | 0.998408 | 1.002773 | 1.0018 | 0.9951818 | 0.9925611 | 0.9985812 | 1.001968 | 0.9925611 | 1.004768 | 1.004768 | 1.001968 | 0.9972643 | 1.000188 | 0.9997654 | 0.9976456 | 0.9997654 | 0.9994261 | 1.000494 | 0.999505
18 | HexGrid-90degTilt2.5degRes | 0.9999987 | 0.9999987 | 0.9999991 | 1.000002 | 0.9999998 | 0.9999972 | 0.999995 | 1.000001 | 1.000004 | 0.999995 | 0.9999987 | 0.9999987 | 1.000004 | 0.9999994 | 1.000001 | 0.9999992 | 0.9999993 | 0.9999992 | 0.9999992 | 0.9999991 | 0.9999996
19 | HexGrid-90degTilt5degRes | 1.000047 | 1.000047 | 0.999986 | 1.000024 | 1.000018 | 0.9999575 | 0.9999353 | 0.9999855 | 1.000014 | 0.9999353 | 1.000047 | 1.000047 | 1.000014 | 0.9999745 | 0.9999999 | 0.9999988 | 0.9999783 | 0.9999988 | 0.9999956 | 1.000006 | 0.9999958
20 | HexGrid-90degTilt10degRes | 1.000152 | 1.000152 | 0.9999494 | 1.000088 | 1.000057 | 0.999847 | 0.9997638 | 0.9999548 | 1.000062 | 0.9997638 | 1.000152 | 1.000152 | 1.000062 | 0.999913 | 1.000006 | 0.9999926 | 0.9999251 | 0.9999926 | 0.9999818 | 1.000016 | 0.9999843
21 | HexGrid-90degTilt15degRes | 1.000348 | 1.000348 | 0.999881 | 1.000208 | 1.000132 | 0.9996398 | 0.9994425 | 0.9998969 | 1.000152 | 0.9994425 | 1.000348 | 1.000348 | 1.000152 | 0.9997975 | 1.000017 | 0.9999811 | 0.9998253 | 0.9999811 | 0.9999561 | 1.000035 | 0.9999627