## GossF-HW10
| 0 | 1 | 2 | 3 | 4 | 5 | 6 | 7 | 8 | 9 | 10 | 11 | 12 | 13 | 14 | 15 | 16 | 17 | 18
0 | HKL | [1, 1, 0] | [2, 2, 2] | [3, 1, 0] | [3, 2, 1] | [2, 1, 1] | [4, 0, 0] | [2, 2, 0] | [2, 0, 0] | 1Pair-A | 1Pair-B | 2Pairs-A | 2Pairs-B | 3Pairs-A | 3Pairs-B | 3Pairs-C | 4Pairs | 5A4F | MaxUnique
1 | BT8Hex_2.5 | 1.005277 | 1.074647 | 0.9806354 | 0.9911759 | 1.004972 | 1.036 | 1.005277 | 1.036 | 1.005277 | 1.004972 | 1.020486 | 1.020486 | 1.007203 | 1.015416 | 1.015416 | 1.012882 | 1.012882 | 1.015451
2 | BT8Hex_5 | 1.005414 | 1.141934 | 0.9620644 | 0.9845459 | 1.012509 | 1.067305 | 1.005414 | 1.067305 | 1.005414 | 1.012509 | 1.039907 | 1.039907 | 1.013959 | 1.028409 | 1.028409 | 1.02266 | 1.02266 | 1.028962
3 | BT8Hex_10 | 1.024007 | 1.280147 | 0.9192182 | 0.9629131 | 1.025448 | 1.136262 | 1.024007 | 1.136262 | 1.024007 | 1.025448 | 1.080855 | 1.080855 | 1.026976 | 1.061905 | 1.061905 | 1.052431 | 1.052431 | 1.057999
4 | BT8Hex_15 | 1.11151 | 1.503451 | 0.8298266 | 0.9246304 | 0.9752732 | 1.276797 | 1.11151 | 1.276797 | 1.11151 | 0.9752732 | 1.126035 | 1.126035 | 1.027299 | 1.121193 | 1.121193 | 1.118773 | 1.118773 | 1.103581
5 | Spiral2.5 | 1.006522 | 0.9985761 | 0.9990683 | 0.999543 | 0.9988869 | 1.001049 | 1.006522 | 1.001049 | 1.006522 | 0.9988869 | 0.9999679 | 0.9999679 | 0.9996681 | 1.002152 | 1.002152 | 1.003245 | 1.003245 | 1.000607
6 | Spiral5 | 1.013854 | 0.9964548 | 0.9983397 | 0.9990729 | 0.9964842 | 1.005799 | 1.013854 | 1.005799 | 1.013854 | 0.9964842 | 1.001142 | 1.001142 | 1.000208 | 1.005379 | 1.005379 | 1.007498 | 1.007498 | 1.001667
7 | Spiral7.5 | 1.017333 | 0.9953878 | 0.9979134 | 0.9979262 | 0.995491 | 1.014034 | 1.017333 | 1.014034 | 1.017333 | 0.995491 | 1.004763 | 1.004763 | 1.002479 | 1.008953 | 1.008953 | 1.011048 | 1.011048 | 1.003014
8 | Spiral10 | 1.04134 | 0.990293 | 0.9946605 | 0.9956407 | 0.9901346 | 1.024586 | 1.04134 | 1.024586 | 1.04134 | 0.9901346 | 1.00736 | 1.00736 | 1.003127 | 1.018687 | 1.018687 | 1.02435 | 1.02435 | 1.006109
9 | Spiral15 | 1.059869 | 0.9841787 | 0.9907554 | 0.9931841 | 0.9834438 | 1.059735 | 1.059869 | 1.059735 | 1.059869 | 0.9834438 | 1.021589 | 1.021589 | 1.011311 | 1.034349 | 1.034349 | 1.040729 | 1.040729 | 1.011861
10 | OffsetF45 | 0.4737304 | 0.6839215 | 1.020461 | 1.14734 | 1.351068 | 0.3218314 | 0.4737304 | 0.3218314 | 0.4737304 | 1.351068 | 0.8364498 | 0.8364498 | 0.8977868 | 0.7155434 | 0.7155434 | 0.6550901 | 0.6550901 | 0.8330587
11 | OffsetA45 | 1.552299 | 1.574703 | 1.034762 | 0.7928835 | 0.4915437 | 1.713283 | 1.552299 | 1.713283 | 1.552299 | 0.4915437 | 1.102413 | 1.102413 | 1.079863 | 1.252375 | 1.252375 | 1.327356 | 1.327356 | 1.193246
12 | OffsetFTD | 0.04487561 | 0.0005971705 | 2.452012 | 0.1665403 | 0.2097498 | 4.958971 | 0.04487561 | 4.958971 | 0.04487561 | 0.2097498 | 2.584361 | 2.584361 | 2.540244 | 1.737866 | 1.737866 | 1.314618 | 1.314618 | 1.305458
13 | OffsetATD | 0.6324806 | 0.07790155 | 1.558999 | 0.9108226 | 1.040952 | 0.6311672 | 0.6324806 | 0.6311672 | 0.6324806 | 1.040952 | 0.8360598 | 0.8360598 | 1.077039 | 0.7682001 | 0.7682001 | 0.7342702 | 0.7342702 | 0.8087205
14 | Holden2.5 | 1.062729 | 2.261163 | 0.655328 | 0.8725298 | 1.101099 | 1.567051 | 1.062729 | 1.567051 | 1.062729 | 1.101099 | 1.334075 | 1.334075 | 1.107826 | 1.243626 | 1.243626 | 1.198402 | 1.198402 | 1.253317
15 | Holden5 | 1.216473 | 1.806525 | 0.7318353 | 0.9158383 | 1.037105 | 1.325917 | 1.216473 | 1.325917 | 1.216473 | 1.037105 | 1.181511 | 1.181511 | 1.031619 | 1.193165 | 1.193165 | 1.198992 | 1.198992 | 1.172282
16 | Holden10 | 1.513795 | 0.9010366 | 0.8857342 | 1.002125 | 0.9102325 | 0.854794 | 1.513795 | 0.854794 | 1.513795 | 0.9102325 | 0.8825132 | 0.8825132 | 0.8835869 | 1.092941 | 1.092941 | 1.198154 | 1.198154 | 1.011286
17 | Holden15 | 1.759934 | 0.8475137 | 0.8591251 | 0.9851825 | 0.8460086 | 0.8793152 | 1.759934 | 0.8793152 | 1.759934 | 0.8460086 | 0.8626619 | 0.8626619 | 0.861483 | 1.161753 | 1.161753 | 1.311298 | 1.311298 | 1.029513
18 | HexGrid-90degTilt2.5degRes | 1.009255 | 0.9856878 | 0.9989832 | 1.001494 | 1.002368 | 0.9905167 | 1.009255 | 0.9905167 | 1.009255 | 1.002368 | 0.9964422 | 0.9964422 | 0.9972892 | 1.000713 | 1.000713 | 1.002849 | 1.002849 | 0.9980508
19 | HexGrid-90degTilt5degRes | 0.9939437 | 1.018771 | 1.000387 | 0.9979581 | 0.9943624 | 1.01376 | 0.9939437 | 1.01376 | 0.9939437 | 0.9943624 | 1.004061 | 1.004061 | 1.002836 | 1.000689 | 1.000689 | 0.9990025 | 0.9990025 | 1.003197
20 | HexGrid-90degTilt10degRes | 1.023822 | 0.9908084 | 0.9865606 | 1.000625 | 1.017633 | 1.000298 | 1.023822 | 1.000298 | 1.023822 | 1.017633 | 1.008965 | 1.008965 | 1.001497 | 1.013918 | 1.013918 | 1.016394 | 1.016394 | 1.003291
21 | HexGrid-90degTilt15degRes | 1.061958 | 0.9017084 | 0.9767357 | 1.006987 | 1.054124 | 0.9189962 | 1.061958 | 0.9189962 | 1.061958 | 1.054124 | 0.98656 | 0.98656 | 0.9832852 | 1.011693 | 1.011693 | 1.024259 | 1.024259 | 0.9867515