## GossF-HW35
| 0 | 1 | 2 | 3 | 4 | 5 | 6 | 7 | 8 | 9 | 10 | 11 | 12 | 13 | 14 | 15 | 16 | 17 | 18
0 | HKL | [4, 0, 0] | [2, 1, 1] | [2, 2, 0] | [2, 0, 0] | [2, 2, 2] | [3, 1, 0] | [1, 1, 0] | [3, 2, 1] | 1Pair-A | 1Pair-B | 2Pairs-A | 2Pairs-B | 3Pairs-A | 3Pairs-B | 3Pairs-C | 4Pairs | 5A4F | MaxUnique
1 | BT8Hex_2.5 | 0.9984175 | 1.000475 | 1.000253 | 0.9984175 | 1.001309 | 0.9990781 | 1.000253 | 1.00041 | 1.000253 | 1.000475 | 0.9994463 | 0.9994463 | 0.9993236 | 0.9997151 | 0.9997151 | 0.9998494 | 0.9998494 | 0.9999905
2 | BT8Hex_5 | 0.9969474 | 1.000918 | 1.000484 | 0.9969474 | 1.002532 | 0.9982204 | 1.000484 | 1.000792 | 1.000484 | 1.000918 | 0.9989329 | 0.9989329 | 0.9986954 | 0.9994498 | 0.9994498 | 0.9997083 | 0.9997083 | 0.9999823
3 | BT8Hex_10 | 0.9941257 | 1.001748 | 1.000966 | 0.9941257 | 1.004809 | 0.9965883 | 1.000966 | 1.00152 | 1.000966 | 1.001748 | 0.9979367 | 0.9979367 | 0.9974872 | 0.9989465 | 0.9989465 | 0.9994515 | 0.9994515 | 0.9999595
4 | BT8Hex_15 | 0.9913725 | 1.002557 | 1.001436 | 0.9913725 | 1.007033 | 0.9949955 | 1.001436 | 1.00223 | 1.001436 | 1.002557 | 0.9969648 | 0.9969648 | 0.9963084 | 0.9984553 | 0.9984553 | 0.9992006 | 0.9992006 | 0.9999374
5 | Spiral2.5 | 0.9999418 | 1.000008 | 1.000026 | 0.9999418 | 1.000019 | 0.999972 | 1.000026 | 1.000013 | 1.000026 | 1.000008 | 0.999975 | 0.999975 | 0.999974 | 0.999992 | 0.999992 | 1 | 1 | 0.9999967
6 | Spiral5 | 0.999963 | 0.9999954 | 1.000034 | 0.999963 | 0.9999802 | 0.9999886 | 1.000034 | 1.000007 | 1.000034 | 0.9999954 | 0.9999792 | 0.9999792 | 0.9999823 | 0.9999975 | 0.9999975 | 1.000007 | 1.000007 | 0.9999947
7 | Spiral7.5 | 1.000152 | 0.9999471 | 0.9999885 | 1.000152 | 0.9998511 | 1.000093 | 0.9999885 | 0.9999592 | 0.9999885 | 0.9999471 | 1.00005 | 1.00005 | 1.000064 | 1.000029 | 1.000029 | 1.000019 | 1.000019 | 0.9999986
8 | Spiral10 | 1.000142 | 0.9999271 | 1.000032 | 1.000142 | 0.9997856 | 1.000102 | 1.000032 | 0.9999577 | 1.000032 | 0.9999271 | 1.000034 | 1.000034 | 1.000057 | 1.000034 | 1.000034 | 1.000033 | 1.000033 | 0.9999911
9 | Spiral15 | 1.000702 | 0.999774 | 0.9999153 | 1.000702 | 0.9993705 | 1.000419 | 0.9999153 | 0.9998152 | 0.9999153 | 0.999774 | 1.000238 | 1.000238 | 1.000298 | 1.00013 | 1.00013 | 1.000077 | 1.000077 | 0.9999993
10 | OffsetF45 | 0.997372 | 1.000865 | 1.000282 | 0.997372 | 1.002418 | 0.9984197 | 1.000282 | 1.000695 | 1.000282 | 1.000865 | 0.9991185 | 0.9991185 | 0.9988856 | 0.9995065 | 0.9995065 | 0.9997005 | 0.9997005 | 1.000009
11 | OffsetA45 | 0.9990818 | 1.000129 | 1.00041 | 0.9990818 | 1.000291 | 0.99956 | 1.00041 | 1.000211 | 1.00041 | 1.000129 | 0.9996055 | 0.9996055 | 0.9995903 | 0.9998737 | 0.9998737 | 1.000008 | 1.000008 | 0.9999472
12 | OffsetFTD | 1.277954 | 0.9320462 | 0.9277489 | 1.277954 | 0.8196083 | 1.15188 | 0.9277489 | 0.9307933 | 0.9277489 | 0.9320462 | 1.105 | 1.105 | 1.120627 | 1.045916 | 1.045916 | 1.016375 | 1.016375 | 1.006672
13 | OffsetATD | 1.07268 | 0.9811662 | 0.9830246 | 1.07268 | 0.9494224 | 1.040404 | 0.9830246 | 0.981708 | 0.9830246 | 0.9811662 | 1.026923 | 1.026923 | 1.031417 | 1.01229 | 1.01229 | 1.004974 | 1.004974 | 1.001401
14 | Holden2.5 | 0.9689097 | 1.009121 | 1.005345 | 0.9689097 | 1.025043 | 0.9820263 | 1.005345 | 1.00802 | 1.005345 | 1.009121 | 0.9890156 | 0.9890156 | 0.9866858 | 0.9944586 | 0.9944586 | 0.9971801 | 0.9971801 | 0.9997443
15 | Holden5 | 0.9741518 | 1.007151 | 1.005221 | 0.9741518 | 1.019438 | 0.9853368 | 1.005221 | 1.006589 | 1.005221 | 1.007151 | 0.9906516 | 0.9906516 | 0.98888 | 0.9955081 | 0.9955081 | 0.9979364 | 0.9979364 | 0.999648
16 | Holden10 | 0.9849811 | 1.00314 | 1.004861 | 0.9849811 | 1.008045 | 0.9921379 | 1.004861 | 1.003642 | 1.004861 | 1.00314 | 0.9940605 | 0.9940605 | 0.9934197 | 0.9976608 | 0.9976608 | 0.9994609 | 0.9994609 | 0.9994679
17 | Holden15 | 0.9825262 | 1.003502 | 1.005928 | 0.9825262 | 1.008877 | 0.9909508 | 1.005928 | 1.004209 | 1.005928 | 1.003502 | 0.9930141 | 0.9930141 | 0.9923264 | 0.9973187 | 0.9973187 | 0.999471 | 0.999471 | 0.9993322
18 | HexGrid-90degTilt2.5degRes | 0.9999656 | 0.9999876 | 1.000046 | 0.9999656 | 0.9999558 | 0.9999947 | 1.000046 | 1.000005 | 1.000046 | 0.9999876 | 0.9999766 | 0.9999766 | 0.9999826 | 0.9999999 | 0.9999999 | 1.000011 | 1.000011 | 0.9999925
19 | HexGrid-90degTilt5degRes | 0.9998779 | 1.00005 | 0.9999956 | 0.9998779 | 1.000144 | 0.9999203 | 0.9999956 | 1.000034 | 0.9999956 | 1.00005 | 0.9999639 | 0.9999639 | 0.9999494 | 0.9999745 | 0.9999745 | 0.9999797 | 0.9999797 | 1.000004
20 | HexGrid-90degTilt10degRes | 0.9994477 | 1.000113 | 1.000183 | 0.9994477 | 1.000288 | 0.9997126 | 1.000183 | 1.000133 | 1.000183 | 1.000113 | 0.9997803 | 0.9997803 | 0.9997577 | 0.9999147 | 0.9999147 | 0.9999819 | 0.9999819 | 0.9999796
21 | HexGrid-90degTilt15degRes | 0.9986459 | 1.000233 | 1.000528 | 0.9986459 | 1.000566 | 0.9993233 | 1.000528 | 1.000319 | 1.000528 | 1.000233 | 0.9994396 | 0.9994396 | 0.9994009 | 0.9998023 | 0.9998023 | 0.9999837 | 0.9999837 | 0.999936