## GossF-HW40
| 0 | 1 | 2 | 3 | 4 | 5 | 6 | 7 | 8 | 9 | 10 | 11 | 12 | 13 | 14 | 15 | 16 | 17 | 18
0 | HKL | [3, 1, 0] | [2, 2, 2] | [1, 1, 0] | [3, 2, 1] | [4, 0, 0] | [2, 1, 1] | [2, 0, 0] | [2, 2, 0] | 1Pair-A | 1Pair-B | 2Pairs-A | 2Pairs-B | 3Pairs-A | 3Pairs-B | 3Pairs-C | 4Pairs | 5A4F | MaxUnique
1 | BT8Hex_2.5 | 0.9995825 | 1.000519 | 1.000178 | 1.000189 | 0.9992474 | 1.000194 | 0.9992474 | 1.000178 | 1.000178 | 1.000194 | 0.9997205 | 0.9997205 | 0.9996745 | 0.9998731 | 0.9998731 | 0.9999494 | 0.9999494 | 0.9999851
2 | BT8Hex_5 | 0.9991941 | 1.001003 | 1.000344 | 1.000365 | 0.9985474 | 1.000374 | 0.9985474 | 1.000344 | 1.000344 | 1.000374 | 0.9994606 | 0.9994606 | 0.9993718 | 0.999755 | 0.999755 | 0.9999022 | 0.9999022 | 0.9999712
3 | BT8Hex_10 | 0.9984555 | 1.001919 | 1.000662 | 1.0007 | 0.9972146 | 1.000716 | 0.9972146 | 1.000662 | 1.000662 | 1.000716 | 0.9989651 | 0.9989651 | 0.9987952 | 0.9995306 | 0.9995306 | 0.9998134 | 0.9998134 | 0.9999443
4 | BT8Hex_15 | 0.9977347 | 1.002813 | 1.000972 | 1.001027 | 0.9959138 | 1.001049 | 0.9959138 | 1.000972 | 1.000972 | 1.001049 | 0.9984815 | 0.9984815 | 0.9982326 | 0.9993116 | 0.9993116 | 0.9997266 | 0.9997266 | 0.9999181
5 | Spiral2.5 | 0.9999876 | 1.000014 | 1.000007 | 1.000006 | 0.9999769 | 1.000005 | 0.9999769 | 1.000007 | 1.000007 | 1.000005 | 0.9999911 | 0.9999911 | 0.9999899 | 0.9999963 | 0.9999963 | 0.9999988 | 0.9999988 | 0.9999993
6 | Spiral5 | 0.9999953 | 1.000003 | 1.000004 | 1.000002 | 0.9999903 | 1.000001 | 0.9999903 | 1.000004 | 1.000004 | 1.000001 | 0.9999959 | 0.9999959 | 0.9999957 | 0.9999986 | 0.9999986 | 1 | 1 | 0.9999995
7 | Spiral7.5 | 1.000042 | 0.999946 | 0.9999828 | 0.9999808 | 1.000076 | 0.99998 | 1.000076 | 0.9999828 | 0.9999828 | 0.99998 | 1.000028 | 1.000028 | 1.000033 | 1.000013 | 1.000013 | 1.000005 | 1.000005 | 1.000001
8 | Spiral10 | 1.000047 | 0.9999367 | 0.999984 | 0.9999789 | 1.000083 | 0.9999768 | 1.000083 | 0.999984 | 0.999984 | 0.9999768 | 1.00003 | 1.00003 | 1.000035 | 1.000014 | 1.000014 | 1.000007 | 1.000007 | 1.000001
9 | Spiral15 | 1.00019 | 0.9997612 | 0.9999209 | 0.999914 | 1.000341 | 0.9999112 | 1.000341 | 0.9999209 | 0.9999209 | 0.9999112 | 1.000126 | 1.000126 | 1.000148 | 1.000058 | 1.000058 | 1.000024 | 1.000024 | 1.000006
10 | OffsetF45 | 0.9992824 | 1.000905 | 1.000296 | 1.000325 | 0.9987123 | 1.000336 | 0.9987123 | 1.000296 | 1.000296 | 1.000336 | 0.9995243 | 0.9995243 | 0.9994437 | 0.9997816 | 0.9997816 | 0.9999102 | 0.9999102 | 0.999976
11 | OffsetA45 | 0.9998046 | 1.00022 | 1.000103 | 1.00009 | 0.9996365 | 1.000084 | 0.9996365 | 1.000103 | 1.000103 | 1.000084 | 0.9998602 | 0.9998602 | 0.9998417 | 0.9999413 | 0.9999413 | 0.9999818 | 0.9999818 | 0.9999897
12 | OffsetFTD | 1.068375 | 0.9173777 | 0.9686982 | 0.9689088 | 1.124443 | 0.9689954 | 1.124443 | 0.9686982 | 0.9686982 | 0.9689954 | 1.046719 | 1.046719 | 1.053938 | 1.020712 | 1.020712 | 1.007709 | 1.007709 | 1.0028
13 | OffsetATD | 1.018219 | 0.9778055 | 0.9918148 | 0.9917237 | 1.033071 | 0.9916862 | 1.033071 | 0.9918148 | 0.9918148 | 0.9916862 | 1.012379 | 1.012379 | 1.014326 | 1.005524 | 1.005524 | 1.002097 | 1.002097 | 1.00072
14 | Holden2.5 | 0.9918664 | 1.010084 | 1.003502 | 1.003687 | 0.9853216 | 1.003763 | 0.9853216 | 1.003502 | 1.003502 | 1.003763 | 0.9945422 | 0.9945422 | 0.9936503 | 0.9975287 | 0.9975287 | 0.999022 | 0.999022 | 0.9997039
15 | Holden5 | 0.9933758 | 1.008144 | 1.002911 | 1.003006 | 0.9880122 | 1.003045 | 0.9880122 | 1.002911 | 1.002911 | 1.003045 | 0.9955284 | 0.9955284 | 0.9948109 | 0.9979893 | 0.9979893 | 0.9992198 | 0.9992198 | 0.999749
16 | Holden10 | 0.9964753 | 1.00417 | 1.001691 | 1.001607 | 0.9935413 | 1.001572 | 0.9935413 | 1.001691 | 1.001691 | 1.001572 | 0.9975567 | 0.9975567 | 0.9971963 | 0.9989349 | 0.9989349 | 0.999624 | 0.999624 | 0.9998428
17 | Holden15 | 0.9959474 | 1.004768 | 1.001968 | 1.001849 | 0.9925611 | 1.0018 | 0.9925611 | 1.001968 | 1.001968 | 1.0018 | 0.9971804 | 0.9971804 | 0.9967694 | 0.9987762 | 0.9987762 | 0.999574 | 0.999574 | 0.9998154
18 | HexGrid-90degTilt2.5degRes | 0.9999982 | 0.9999987 | 1.000004 | 1.000001 | 0.999995 | 0.9999998 | 0.999995 | 1.000004 | 1.000004 | 0.9999998 | 0.9999974 | 0.9999974 | 0.9999976 | 0.9999995 | 0.9999995 | 1.000001 | 1.000001 | 0.9999994
19 | HexGrid-90degTilt5degRes | 0.9999636 | 1.000047 | 1.000014 | 1.000016 | 0.9999353 | 1.000018 | 0.9999353 | 1.000014 | 1.000014 | 1.000018 | 0.9999764 | 0.9999764 | 0.9999721 | 0.9999889 | 0.9999889 | 0.9999951 | 0.9999951 | 0.999999
20 | HexGrid-90degTilt10degRes | 0.9998712 | 1.000152 | 1.000062 | 1.000059 | 0.9997638 | 1.000057 | 0.9997638 | 1.000062 | 1.000062 | 1.000057 | 0.9999106 | 0.9999106 | 0.9998974 | 0.9999611 | 0.9999611 | 0.9999864 | 0.9999864 | 0.9999942
21 | HexGrid-90degTilt15degRes | 0.9996981 | 1.000348 | 1.000152 | 1.000138 | 0.9994425 | 1.000132 | 0.9994425 | 1.000152 | 1.000152 | 1.000132 | 0.9997873 | 0.9997873 | 0.9997576 | 0.999909 | 0.999909 | 0.9999699 | 0.9999699 | 0.9999853