## GossF-HW45
| 0 | 1 | 2 | 3 | 4 | 5 | 6 | 7 | 8 | 9 | 10 | 11 | 12 | 13 | 14 | 15 | 16 | 17 | 18
0 | HKL | [2, 0, 0] | [2, 2, 0] | [2, 1, 1] | [4, 0, 0] | [3, 2, 1] | [1, 1, 0] | [3, 1, 0] | [2, 2, 2] | 1Pair-A | 1Pair-B | 2Pairs-A | 2Pairs-B | 3Pairs-A | 3Pairs-B | 3Pairs-C | 4Pairs | 5A4F | MaxUnique
1 | BT8Hex_2.5 | 0.9997207 | 1.00007 | 1.00007 | 0.9997207 | 1.00007 | 1.00007 | 0.9998464 | 1.000186 | 1.00007 | 1.00007 | 0.9998953 | 0.9998953 | 0.999879 | 0.9999534 | 0.9999534 | 0.9999825 | 0.9999825 | 0.9999938
2 | BT8Hex_5 | 0.9994608 | 1.000135 | 1.000135 | 0.9994608 | 1.000135 | 1.000135 | 0.9997034 | 1.000359 | 1.000135 | 1.000135 | 0.9997978 | 0.9997978 | 0.9997663 | 0.9999101 | 0.9999101 | 0.9999663 | 0.9999663 | 0.999988
3 | BT8Hex_10 | 0.9989666 | 1.000258 | 1.000258 | 0.9989666 | 1.000258 | 1.000258 | 0.9994316 | 1.000689 | 1.000258 | 1.000258 | 0.9996125 | 0.9996125 | 0.9995522 | 0.9998278 | 0.9998278 | 0.9999354 | 0.9999354 | 0.999977
4 | BT8Hex_15 | 0.9984843 | 1.000379 | 1.000379 | 0.9984843 | 1.000379 | 1.000379 | 0.9991664 | 1.00101 | 1.000379 | 1.000379 | 0.9994316 | 0.9994316 | 0.9993432 | 0.9997474 | 0.9997474 | 0.9999053 | 0.9999053 | 0.9999663
5 | Spiral2.5 | 0.9999917 | 1.000002 | 1.000002 | 0.9999917 | 1.000002 | 1.000002 | 0.9999954 | 1.000006 | 1.000002 | 1.000002 | 0.9999969 | 0.9999969 | 0.9999964 | 0.9999986 | 0.9999986 | 0.9999995 | 0.9999995 | 0.9999998
6 | Spiral5 | 0.9999969 | 1.000001 | 1.000001 | 0.9999969 | 1.000001 | 1.000001 | 0.9999983 | 1.000002 | 1.000001 | 1.000001 | 0.9999988 | 0.9999988 | 0.9999987 | 0.9999995 | 0.9999995 | 0.9999998 | 0.9999998 | 0.9999999
7 | Spiral7.5 | 1.000028 | 0.9999929 | 0.9999929 | 1.000028 | 0.9999929 | 0.9999929 | 1.000016 | 0.999981 | 0.9999929 | 0.9999929 | 1.000011 | 1.000011 | 1.000012 | 1.000005 | 1.000005 | 1.000002 | 1.000002 | 1.000001
8 | Spiral10 | 1.000032 | 0.9999921 | 0.9999921 | 1.000032 | 0.9999921 | 0.9999921 | 1.000017 | 0.9999789 | 0.9999921 | 0.9999921 | 1.000012 | 1.000012 | 1.000014 | 1.000005 | 1.000005 | 1.000002 | 1.000002 | 1.000001
9 | Spiral15 | 1.000127 | 0.9999682 | 0.9999682 | 1.000127 | 0.9999682 | 0.9999682 | 1.00007 | 0.9999152 | 0.9999682 | 0.9999682 | 1.000048 | 1.000048 | 1.000055 | 1.000021 | 1.000021 | 1.000008 | 1.000008 | 1.000003
10 | OffsetF45 | 0.9995196 | 1.00012 | 1.00012 | 0.9995196 | 1.00012 | 1.00012 | 0.9997358 | 1.00032 | 1.00012 | 1.00012 | 0.9998199 | 0.9998199 | 0.9997918 | 0.9999199 | 0.9999199 | 0.99997 | 0.99997 | 0.9999893
11 | OffsetA45 | 0.9998697 | 1.000033 | 1.000033 | 0.9998697 | 1.000033 | 1.000033 | 0.9999283 | 1.000087 | 1.000033 | 1.000033 | 0.9999511 | 0.9999511 | 0.9999435 | 0.9999783 | 0.9999783 | 0.9999919 | 0.9999919 | 0.9999971
12 | OffsetFTD | 1.045702 | 0.9885745 | 0.9885745 | 1.045702 | 0.9885745 | 0.9885745 | 1.025136 | 0.969532 | 0.9885745 | 0.9885745 | 1.017138 | 1.017138 | 1.019804 | 1.007617 | 1.007617 | 1.002856 | 1.002856 | 1.001016
13 | OffsetATD | 1.012181 | 0.9969547 | 0.9969547 | 1.012181 | 0.9969547 | 0.9969547 | 1.0067 | 0.9918792 | 0.9969547 | 0.9969547 | 1.004568 | 1.004568 | 1.005279 | 1.00203 | 1.00203 | 1.000761 | 1.000761 | 1.000271
14 | Holden2.5 | 0.9945584 | 1.00136 | 1.00136 | 0.9945584 | 1.00136 | 1.00136 | 0.9970071 | 1.003628 | 1.00136 | 1.00136 | 0.9979594 | 0.9979594 | 0.997642 | 0.9990931 | 0.9990931 | 0.9996599 | 0.9996599 | 0.9998791
15 | Holden5 | 0.9955696 | 1.001108 | 1.001108 | 0.9955696 | 1.001108 | 1.001108 | 0.9975633 | 1.002954 | 1.001108 | 1.001108 | 0.9983386 | 0.9983386 | 0.9980802 | 0.9992616 | 0.9992616 | 0.9997231 | 0.9997231 | 0.9999016
16 | Holden10 | 0.9976459 | 1.000589 | 1.000589 | 0.9976459 | 1.000589 | 1.000589 | 0.9987052 | 1.001569 | 1.000589 | 1.000589 | 0.9991172 | 0.9991172 | 0.9989799 | 0.9996076 | 0.9996076 | 0.9998529 | 0.9998529 | 0.9999477
17 | Holden15 | 0.9972938 | 1.000677 | 1.000677 | 0.9972938 | 1.000677 | 1.000677 | 0.9985116 | 1.001804 | 1.000677 | 1.000677 | 0.9989852 | 0.9989852 | 0.9988273 | 0.999549 | 0.999549 | 0.9998309 | 0.9998309 | 0.9999399
18 | HexGrid-90degTilt2.5degRes | 0.9999988 | 1 | 1 | 0.9999988 | 1 | 1 | 0.9999994 | 1.000001 | 1 | 1 | 0.9999996 | 0.9999996 | 0.9999995 | 0.9999998 | 0.9999998 | 0.9999999 | 0.9999999 | 1
19 | HexGrid-90degTilt5degRes | 0.9999756 | 1.000006 | 1.000006 | 0.9999756 | 1.000006 | 1.000006 | 0.9999866 | 1.000016 | 1.000006 | 1.000006 | 0.9999908 | 0.9999908 | 0.9999894 | 0.9999959 | 0.9999959 | 0.9999985 | 0.9999985 | 0.9999995
20 | HexGrid-90degTilt10degRes | 0.999914 | 1.000022 | 1.000022 | 0.999914 | 1.000022 | 1.000022 | 0.9999527 | 1.000057 | 1.000022 | 1.000022 | 0.9999678 | 0.9999678 | 0.9999627 | 0.9999857 | 0.9999857 | 0.9999946 | 0.9999946 | 0.9999981
21 | HexGrid-90degTilt15degRes | 0.9997985 | 1.00005 | 1.00005 | 0.9997985 | 1.00005 | 1.00005 | 0.9998892 | 1.000134 | 1.00005 | 1.00005 | 0.9999244 | 0.9999244 | 0.9999127 | 0.9999664 | 0.9999664 | 0.9999874 | 0.9999874 | 0.9999955