## O554F-HW03
| 0 | 1 | 2 | 3 | 4 | 5 | 6 | 7 | 8 | 9 | 10 | 11 | 12 | 13 | 14 | 15 | 16 | 17 | 18
0 | HKL | [3, 2, 1] | [1, 1, 0] | [2, 2, 2] | [3, 1, 0] | [2, 2, 0] | [2, 0, 0] | [2, 1, 1] | [4, 0, 0] | 1Pair-A | 1Pair-B | 2Pairs-A | 2Pairs-B | 3Pairs-A | 3Pairs-B | 3Pairs-C | 4Pairs | 5A4F | MaxUnique
1 | BT8Hex_2.5 | 1.003785 | 1.198957 | 0.9856942 | 0.9290351 | 1.198957 | 0.9745254 | 1.022519 | 0.9745254 | 1.198957 | 1.022519 | 0.998522 | 0.998522 | 0.9753597 | 1.065334 | 1.065334 | 1.098739 | 1.098739 | 1.019086
2 | BT8Hex_5 | 0.9855017 | 1.229205 | 1.083309 | 0.8406442 | 1.229205 | 0.9058006 | 1.050702 | 0.9058006 | 1.229205 | 1.050702 | 0.9782515 | 0.9782515 | 0.9323824 | 1.061903 | 1.061903 | 1.103728 | 1.103728 | 1.015861
3 | BT8Hex_10 | 1.533747 | 2.790048 | 1.236941 | 0.6747133 | 2.790048 | 0.8981965 | 1.295462 | 0.8981965 | 2.790048 | 1.295462 | 1.096829 | 1.096829 | 0.9561238 | 1.661235 | 1.661235 | 1.943439 | 1.943439 | 1.404851
4 | BT8Hex_15 | 0.4171847 | 4.82583 | 2.524912 | 0.6127746 | 4.82583 | 1.074051 | 3.459388 | 1.074051 | 4.82583 | 3.459388 | 2.26672 | 2.26672 | 1.715405 | 3.119756 | 3.119756 | 3.546275 | 3.546275 | 2.152357
5 | Spiral2.5 | 0.986911 | 1.056591 | 1.014328 | 0.9856097 | 1.056591 | 0.9788353 | 0.9953688 | 0.9788353 | 1.056591 | 0.9953688 | 0.9871021 | 0.9871021 | 0.9866046 | 1.010265 | 1.010265 | 1.021847 | 1.021847 | 1.002941
6 | Spiral5 | 0.9741253 | 1.063136 | 1.038465 | 0.9814091 | 1.063136 | 0.9869362 | 0.9910589 | 0.9869362 | 1.063136 | 0.9910589 | 0.9889975 | 0.9889975 | 0.9864681 | 1.01371 | 1.01371 | 1.026067 | 1.026067 | 1.005855
7 | Spiral7.5 | 0.9483407 | 1.256307 | 0.983627 | 1.007414 | 1.256307 | 0.9553312 | 1.064984 | 0.9553312 | 1.256307 | 1.064984 | 1.010158 | 1.010158 | 1.009243 | 1.092207 | 1.092207 | 1.133232 | 1.133232 | 1.036001
8 | Spiral10 | 1.221239 | 1.542803 | 1.004364 | 1.008821 | 1.542803 | 0.8778156 | 1.14212 | 0.8778156 | 1.542803 | 1.14212 | 1.009968 | 1.009968 | 1.009586 | 1.187579 | 1.187579 | 1.276385 | 1.276385 | 1.13286
9 | Spiral15 | 0.8219022 | 1.703763 | 1.229793 | 1.278024 | 1.703763 | 1.46522 | 1.268501 | 1.46522 | 1.703763 | 1.268501 | 1.366861 | 1.366861 | 1.337249 | 1.479161 | 1.479161 | 1.535312 | 1.535312 | 1.294534
10 | OffsetF45 | 0.9552688 | 0.3764208 | 0.0006892506 | 0.02778531 | 0.3764208 | 0.005483698 | 0.002206663 | 0.005483698 | 0.3764208 | 0.002206663 | 0.00384518 | 0.00384518 | 0.01182522 | 0.128037 | 0.128037 | 0.190133 | 0.190133 | 0.2279757
11 | OffsetA45 | 0.7456461 | 1.523697 | 0.3073287 | 1.559396 | 1.523697 | 1.082405 | 2.045999 | 1.082405 | 1.523697 | 2.045999 | 1.564202 | 1.564202 | 1.5626 | 1.5507 | 1.5507 | 1.543949 | 1.543949 | 1.210745
12 | OffsetFTD | 1.335693 | 0.002603914 | 0.0005068677 | 1.434731 | 0.002603914 | 0.00689473 | 0.3375907 | 0.00689473 | 0.002603914 | 0.3375907 | 0.1722427 | 0.1722427 | 0.5930721 | 0.1156964 | 0.1156964 | 0.0874233 | 0.0874233 | 0.51967
13 | OffsetATD | 1.369073 | 1.260253 | 0.004710179 | 1.570692 | 1.260253 | 4.558167 | 0.567348 | 4.558167 | 1.260253 | 0.567348 | 2.562757 | 2.562757 | 2.232069 | 2.128589 | 2.128589 | 1.911505 | 1.911505 | 1.555041
14 | Holden2.5 | 1.488645 | 3.426034 | 0.5812004 | 0.1991708 | 3.426034 | 0.191084 | 1.419788 | 0.191084 | 3.426034 | 1.419788 | 0.805436 | 0.805436 | 0.6033476 | 1.678969 | 1.678969 | 2.115735 | 2.115735 | 1.217654
15 | Holden5 | 1.305105 | 2.591396 | 1.161056 | 0.3979991 | 2.591396 | 0.3837156 | 1.279088 | 0.3837156 | 2.591396 | 1.279088 | 0.8314018 | 0.8314018 | 0.6869342 | 1.418066 | 1.418066 | 1.711399 | 1.711399 | 1.186393
16 | Holden10 | 0.9925933 | 1.188863 | 2.567029 | 0.63183 | 1.188863 | 0.7489108 | 1.21395 | 0.7489108 | 1.188863 | 1.21395 | 0.9814303 | 0.9814303 | 0.8648969 | 1.050575 | 1.050575 | 1.085147 | 1.085147 | 1.223863
17 | Holden15 | 1.000586 | 0.6478293 | 2.794844 | 0.9043485 | 0.6478293 | 1.473547 | 0.8768722 | 1.473547 | 0.6478293 | 0.8768722 | 1.17521 | 1.17521 | 1.084923 | 0.9994163 | 0.9994163 | 0.9115195 | 0.9115195 | 1.283004
18 | HexGrid-90degTilt2.5degRes | 0.97082 | 1.077088 | 1.028949 | 0.9925784 | 1.077088 | 1.000674 | 0.990559 | 1.000674 | 1.077088 | 0.990559 | 0.9956164 | 0.9956164 | 0.9946037 | 1.022774 | 1.022774 | 1.036352 | 1.036352 | 1.010111
19 | HexGrid-90degTilt5degRes | 0.976003 | 0.9833263 | 1.102138 | 0.9861572 | 0.9833263 | 1.020796 | 1.045103 | 1.020796 | 0.9833263 | 1.045103 | 1.03295 | 1.03295 | 1.017352 | 1.016408 | 1.016408 | 1.008138 | 1.008138 | 1.018921
20 | HexGrid-90degTilt10degRes | 0.9180545 | 1.311733 | 1.532752 | 0.9751002 | 1.311733 | 0.9917375 | 1.266353 | 0.9917375 | 1.311733 | 1.266353 | 1.129045 | 1.129045 | 1.07773 | 1.189941 | 1.189941 | 1.220389 | 1.220389 | 1.165955
21 | HexGrid-90degTilt15degRes | 0.795273 | 3.407039 | 1.152241 | 0.8823536 | 3.407039 | 1.244633 | 0.8594745 | 1.244633 | 3.407039 | 0.8594745 | 1.052054 | 1.052054 | 0.9954872 | 1.837049 | 1.837049 | 2.229546 | 2.229546 | 1.390169