## O554F-HW25
| 0 | 1 | 2 | 3 | 4 | 5 | 6 | 7 | 8 | 9 | 10 | 11 | 12 | 13 | 14 | 15 | 16 | 17 | 18
0 | HKL | [3, 1, 0] | [2, 2, 2] | [1, 1, 0] | [3, 2, 1] | [4, 0, 0] | [2, 1, 1] | [2, 0, 0] | [2, 2, 0] | 1Pair-A | 1Pair-B | 2Pairs-A | 2Pairs-B | 3Pairs-A | 3Pairs-B | 3Pairs-C | 4Pairs | 5A4F | MaxUnique
1 | BT8Hex_2.5 | 0.9918424 | 1.0064 | 1.006839 | 1.003836 | 0.9837745 | 1.0026 | 0.9837745 | 1.006839 | 1.006839 | 1.0026 | 0.9931874 | 0.9931874 | 0.9927391 | 0.9977379 | 0.9977379 | 1.000013 | 1.000013 | 0.9992153
2 | BT8Hex_5 | 0.984264 | 1.012502 | 1.013028 | 1.0074 | 0.9687091 | 1.005085 | 0.9687091 | 1.013028 | 1.013028 | 1.005085 | 0.9868969 | 0.9868969 | 0.9860193 | 0.9956071 | 0.9956071 | 0.9999622 | 0.9999622 | 0.998498
3 | BT8Hex_10 | 0.9698437 | 1.024241 | 1.024774 | 1.014157 | 0.940263 | 1.009788 | 0.940263 | 1.024774 | 1.024774 | 1.009788 | 0.9750254 | 0.9750254 | 0.9732982 | 0.9916081 | 0.9916081 | 0.9998995 | 0.9998995 | 0.9971776
4 | BT8Hex_15 | 0.9557449 | 1.035713 | 1.036194 | 1.020763 | 0.9125968 | 1.014413 | 0.9125968 | 1.036194 | 1.036194 | 1.014413 | 0.963505 | 0.963505 | 0.9609183 | 0.9877346 | 0.9877346 | 0.9998494 | 0.9998494 | 0.9959042
5 | Spiral2.5 | 0.9994668 | 1.00095 | 0.9999897 | 1.000227 | 0.9991847 | 1.000324 | 0.9991847 | 0.9999897 | 0.9999897 | 1.000324 | 0.9997544 | 0.9997544 | 0.9996586 | 0.9998328 | 0.9998328 | 0.9998721 | 0.9998721 | 1.000024
6 | Spiral5 | 0.9986889 | 1.002336 | 0.9999673 | 1.000559 | 0.9979865 | 1.000802 | 0.9979865 | 0.9999673 | 0.9999673 | 1.000802 | 0.9993943 | 0.9993943 | 0.9991592 | 0.9995853 | 0.9995853 | 0.9996808 | 0.9996808 | 1.000057
7 | Spiral7.5 | 0.9982441 | 1.003106 | 0.9999555 | 1.000753 | 0.9972748 | 1.001081 | 0.9972748 | 0.9999555 | 0.9999555 | 1.001081 | 0.999178 | 0.999178 | 0.9988667 | 0.9994372 | 0.9994372 | 0.9995668 | 0.9995668 | 1.000069
8 | Spiral10 | 0.9961405 | 1.00682 | 0.9999267 | 1.001652 | 0.994021 | 1.002362 | 0.994021 | 0.9999267 | 0.9999267 | 1.002362 | 0.9981917 | 0.9981917 | 0.997508 | 0.9987701 | 0.9987701 | 0.9990592 | 0.9990592 | 1.000154
9 | Spiral15 | 0.9937827 | 1.010901 | 0.9999138 | 1.002674 | 0.9902801 | 1.00381 | 0.9902801 | 0.9999138 | 0.9999138 | 1.00381 | 0.997045 | 0.997045 | 0.9959576 | 0.9980013 | 0.9980013 | 0.9984794 | 0.9984794 | 1.000227
10 | OffsetF45 | 1.054325 | 0.8530856 | 1.047365 | 0.978659 | 1.061581 | 0.9503847 | 1.061581 | 1.047365 | 1.047365 | 0.9503847 | 1.005983 | 1.005983 | 1.022097 | 1.019777 | 1.019777 | 1.026674 | 1.026674 | 0.9909002
11 | OffsetA45 | 1.015878 | 1.014575 | 0.961123 | 0.9916892 | 1.042807 | 1.004268 | 1.042807 | 0.961123 | 0.961123 | 1.004268 | 1.023537 | 1.023537 | 1.020984 | 1.002733 | 1.002733 | 0.9923301 | 0.9923301 | 1.005057
12 | OffsetFTD | 1.166974 | 0.7600675 | 0.9524673 | 0.9268161 | 1.277945 | 0.91626 | 1.277945 | 0.9524673 | 0.9524673 | 0.91626 | 1.097103 | 1.097103 | 1.120393 | 1.048891 | 1.048891 | 1.024785 | 1.024785 | 1.000088
13 | OffsetATD | 1.043672 | 0.963889 | 0.9702585 | 0.9781991 | 1.097001 | 0.9814668 | 1.097001 | 0.9702585 | 0.9702585 | 0.9814668 | 1.039234 | 1.039234 | 1.040713 | 1.016242 | 1.016242 | 1.004746 | 1.004746 | 1.005748
14 | Holden2.5 | 0.8412528 | 1.132073 | 1.126285 | 1.074399 | 0.6869115 | 1.053048 | 0.6869115 | 1.126285 | 1.126285 | 1.053048 | 0.8699795 | 0.8699795 | 0.8604039 | 0.9554146 | 0.9554146 | 0.9981321 | 0.9981321 | 0.9856615
15 | Holden5 | 0.8707797 | 1.126017 | 1.086847 | 1.059721 | 0.7537688 | 1.048558 | 0.7537688 | 1.086847 | 1.086847 | 1.048558 | 0.9011635 | 0.9011635 | 0.8910356 | 0.9630579 | 0.9630579 | 0.994005 | 0.994005 | 0.9909485
16 | Holden10 | 0.9302348 | 1.112858 | 1.00824 | 1.030213 | 0.8879123 | 1.039256 | 0.8879123 | 1.00824 | 1.00824 | 1.039256 | 0.9635841 | 0.9635841 | 0.9524677 | 0.9784695 | 0.9784695 | 0.9859122 | 0.9859122 | 1.001452
17 | Holden15 | 0.9237143 | 1.132953 | 1.001582 | 1.032415 | 0.883288 | 1.045104 | 0.883288 | 1.001582 | 1.001582 | 1.045104 | 0.9641959 | 0.9641959 | 0.9507021 | 0.976658 | 0.976658 | 0.982889 | 0.982889 | 1.003176
18 | HexGrid-90degTilt2.5degRes | 0.9999457 | 0.9996649 | 1.000462 | 1.000024 | 0.9998196 | 0.9998446 | 0.9998196 | 1.000462 | 1.000462 | 0.9998446 | 0.9998321 | 0.9998321 | 0.99987 | 1.000042 | 1.000042 | 1.000147 | 1.000147 | 0.9999602
19 | HexGrid-90degTilt5degRes | 0.999344 | 1.001973 | 0.9991937 | 1.000262 | 0.9992638 | 1.000702 | 0.9992638 | 0.9991937 | 0.9991937 | 1.000702 | 0.9999828 | 0.9999828 | 0.9997699 | 0.9997197 | 0.9997197 | 0.9995882 | 0.9995882 | 1.000123
20 | HexGrid-90degTilt10degRes | 0.9974134 | 1.000281 | 1.003911 | 1.00125 | 0.9942775 | 1.000156 | 0.9942775 | 1.003911 | 1.003911 | 1.000156 | 0.9972166 | 0.9972166 | 0.9972822 | 0.9994479 | 0.9994479 | 1.000564 | 1.000564 | 0.9995481
21 | HexGrid-90degTilt15degRes | 0.9937392 | 0.9963124 | 1.0137 | 1.003128 | 0.9847033 | 0.9987768 | 0.9847033 | 1.0137 | 1.0137 | 0.9987768 | 0.9917401 | 0.9917401 | 0.9924064 | 0.99906 | 0.99906 | 1.00272 | 1.00272 | 0.9983932