## O554F-HW40
| 0 | 1 | 2 | 3 | 4 | 5 | 6 | 7 | 8 | 9 | 10 | 11 | 12 | 13 | 14 | 15 | 16 | 17 | 18
0 | HKL | [1, 1, 0] | [2, 2, 2] | [3, 1, 0] | [3, 2, 1] | [2, 1, 1] | [4, 0, 0] | [2, 2, 0] | [2, 0, 0] | 1Pair-A | 1Pair-B | 2Pairs-A | 2Pairs-B | 3Pairs-A | 3Pairs-B | 3Pairs-C | 4Pairs | 5A4F | MaxUnique
1 | BT8Hex_2.5 | 1.000494 | 1.001276 | 0.9989371 | 1.000484 | 1.000479 | 0.9980613 | 1.000494 | 0.9980613 | 1.000494 | 1.000479 | 0.9992704 | 0.9992704 | 0.9991593 | 0.9996783 | 0.9996783 | 0.9998822 | 0.9998822 | 0.9999552
2 | BT8Hex_5 | 1.000953 | 1.002463 | 0.9979482 | 1.000934 | 1.000926 | 0.9962577 | 1.000953 | 0.9962577 | 1.000953 | 1.000926 | 0.9985917 | 0.9985917 | 0.9983772 | 0.9993789 | 0.9993789 | 0.9997725 | 0.9997725 | 0.9999137
3 | BT8Hex_10 | 1.001826 | 1.004721 | 0.9960679 | 1.001789 | 1.001774 | 0.9928289 | 1.001826 | 0.9928289 | 1.001826 | 1.001774 | 0.9973016 | 0.9973016 | 0.9968904 | 0.9988098 | 0.9988098 | 0.9995638 | 0.9995638 | 0.9998347
4 | BT8Hex_15 | 1.002678 | 1.006926 | 0.9942329 | 1.002624 | 1.002602 | 0.9894828 | 1.002678 | 0.9894828 | 1.002678 | 1.002602 | 0.9960426 | 0.9960426 | 0.9954394 | 0.9982543 | 0.9982543 | 0.9993601 | 0.9993601 | 0.9997576
5 | Spiral2.5 | 1.000032 | 1.000088 | 0.9999282 | 1.000033 | 1.000033 | 0.99987 | 1.000032 | 0.99987 | 1.000032 | 1.000033 | 0.9999515 | 0.9999515 | 0.9999437 | 0.9999782 | 0.9999782 | 0.9999916 | 0.9999916 | 0.9999973
6 | Spiral5 | 1.000078 | 1.000217 | 0.9998233 | 1.00008 | 1.000081 | 0.9996801 | 1.000078 | 0.9996801 | 1.000078 | 1.000081 | 0.9998806 | 0.9998806 | 0.9998615 | 0.9999464 | 0.9999464 | 0.9999793 | 0.9999793 | 0.9999932
7 | Spiral7.5 | 1.000104 | 1.00029 | 0.9997634 | 1.000107 | 1.000109 | 0.9995715 | 1.000104 | 0.9995715 | 1.000104 | 1.000109 | 0.99984 | 0.99984 | 0.9998145 | 0.9999282 | 0.9999282 | 0.9999723 | 0.9999723 | 0.9999909
8 | Spiral10 | 1.00023 | 1.000638 | 0.99948 | 1.000236 | 1.000239 | 0.9990583 | 1.00023 | 0.9990583 | 1.00023 | 1.000239 | 0.9996485 | 0.9996485 | 0.9995923 | 0.9998422 | 0.9998422 | 0.9999391 | 0.9999391 | 0.9999801
9 | Spiral15 | 1.00037 | 1.001028 | 0.9991622 | 1.00038 | 1.000384 | 0.9984827 | 1.00037 | 0.9984827 | 1.00037 | 1.000384 | 0.9994335 | 0.9994335 | 0.9993431 | 0.9997458 | 0.9997458 | 0.9999019 | 0.9999019 | 0.9999679
10 | OffsetF45 | 0.9968322 | 0.9905691 | 1.007536 | 0.9965884 | 0.996488 | 1.013556 | 0.9968322 | 1.013556 | 0.9968322 | 0.996488 | 1.005022 | 1.005022 | 1.00586 | 1.002292 | 1.002292 | 1.000927 | 1.000927 | 1.000262
11 | OffsetA45 | 0.9990045 | 0.9977635 | 1.001949 | 0.9991082 | 0.9991508 | 1.003606 | 0.9990045 | 1.003606 | 0.9990045 | 0.9991508 | 1.001378 | 1.001378 | 1.001569 | 1.000587 | 1.000587 | 1.000191 | 1.000191 | 1.000097
12 | OffsetFTD | 0.9900358 | 0.9729885 | 1.022175 | 0.9899266 | 0.9898817 | 1.040253 | 0.9900358 | 1.040253 | 0.9900358 | 0.9898817 | 1.015067 | 1.015067 | 1.017437 | 1.006724 | 1.006724 | 1.002552 | 1.002552 | 1.000877
13 | OffsetATD | 0.9972921 | 0.9929717 | 1.005846 | 0.9973399 | 0.9973596 | 1.010658 | 0.9972921 | 1.010658 | 0.9972921 | 0.9973596 | 1.004009 | 1.004009 | 1.004621 | 1.00177 | 1.00177 | 1.00065 | 1.00065 | 1.000245
14 | Holden2.5 | 1.009612 | 1.024906 | 0.9792718 | 1.009432 | 1.009358 | 0.9622053 | 1.009612 | 0.9622053 | 1.009612 | 1.009358 | 0.9857816 | 0.9857816 | 0.9836117 | 0.9937251 | 0.9937251 | 0.9976969 | 0.9976969 | 0.9991308
15 | Holden5 | 1.007803 | 1.020436 | 0.9830478 | 1.007711 | 1.007673 | 0.9691232 | 1.007803 | 0.9691232 | 1.007803 | 1.007673 | 0.9883981 | 0.9883981 | 0.9866146 | 0.9948662 | 0.9948662 | 0.9981003 | 0.9981003 | 0.9992989
16 | Holden10 | 1.00416 | 1.011429 | 0.9906549 | 1.004243 | 1.004277 | 0.9830584 | 1.00416 | 0.9830584 | 1.00416 | 1.004277 | 0.9936678 | 0.9936678 | 0.9926635 | 0.9971652 | 0.9971652 | 0.9989139 | 0.9989139 | 0.999637
17 | Holden15 | 1.00453 | 1.012559 | 0.9897583 | 1.004649 | 1.004697 | 0.9814492 | 1.00453 | 0.9814492 | 1.00453 | 1.004697 | 0.9930734 | 0.9930734 | 0.9919684 | 0.9968923 | 0.9968923 | 0.9988017 | 0.9988017 | 0.9996071
18 | HexGrid-90degTilt2.5degRes | 1.000003 | 1.000004 | 0.9999956 | 1.000002 | 1.000002 | 0.9999912 | 1.000003 | 0.9999912 | 1.000003 | 1.000002 | 0.9999964 | 0.9999964 | 0.9999961 | 0.9999987 | 0.9999987 | 0.9999999 | 0.9999999 | 0.9999996
19 | HexGrid-90degTilt5degRes | 1.000038 | 1.000117 | 0.9999072 | 1.000042 | 1.000043 | 0.9998334 | 1.000038 | 0.9998334 | 1.000038 | 1.000043 | 0.9999384 | 0.9999384 | 0.999928 | 0.9999718 | 0.9999718 | 0.9999884 | 0.9999884 | 0.9999969
20 | HexGrid-90degTilt10degRes | 1.000158 | 1.000386 | 0.9996726 | 1.000149 | 1.000146 | 0.9993994 | 1.000158 | 0.9993994 | 1.000158 | 1.000146 | 0.9997726 | 0.9997726 | 0.9997392 | 0.9999011 | 0.9999011 | 0.9999653 | 0.9999653 | 0.9999852
21 | HexGrid-90degTilt15degRes | 1.000385 | 1.000888 | 0.9992324 | 1.000351 | 1.000337 | 0.9985837 | 1.000385 | 0.9985837 | 1.000385 | 1.000337 | 0.9994602 | 0.9994602 | 0.9993842 | 0.9997686 | 0.9997686 | 0.9999228 | 0.9999228 | 0.9999629