## RGossF-HW05
| 0 | 1 | 2 | 3 | 4 | 5 | 6 | 7 | 8 | 9 | 10 | 11 | 12 | 13 | 14 | 15 | 16 | 17 | 18
0 | HKL | [2, 0, 0] | [2, 2, 0] | [4, 0, 0] | [2, 1, 1] | [3, 2, 1] | [3, 1, 0] | [2, 2, 2] | [1, 1, 0] | 1Pair-A | 1Pair-B | 2Pairs-A | 2Pairs-B | 3Pairs-A | 3Pairs-B | 3Pairs-C | 4Pairs | 5A4F | MaxUnique
1 | BT8Hex_2.5 | 1.138126 | 1.074323 | 1.138126 | 1.028372 | 0.9594496 | 0.9625742 | 1.189523 | 1.074323 | 1.074323 | 1.028372 | 1.083249 | 1.083249 | 1.043024 | 1.080273 | 1.080273 | 1.078786 | 1.078786 | 1.058728
2 | BT8Hex_5 | 1.210729 | 1.101847 | 1.210729 | 1.055484 | 0.9642661 | 0.9214056 | 1.420123 | 1.101847 | 1.101847 | 1.055484 | 1.133106 | 1.133106 | 1.06254 | 1.122687 | 1.122687 | 1.117477 | 1.117477 | 1.112309
3 | BT8Hex_10 | 1.746333 | 1.271927 | 1.746333 | 1.411728 | 0.8703921 | 0.7492219 | 1.825015 | 1.271927 | 1.271927 | 1.411728 | 1.57903 | 1.57903 | 1.302428 | 1.476663 | 1.476663 | 1.425479 | 1.425479 | 1.312436
4 | BT8Hex_15 | 3.278425 | 2.163375 | 3.278425 | 0.7460549 | 1.076766 | 0.9097609 | 2.21157 | 2.163375 | 2.163375 | 0.7460549 | 2.01224 | 2.01224 | 1.644747 | 2.062618 | 2.062618 | 2.087807 | 2.087807 | 1.730992
5 | Spiral2.5 | 0.9978198 | 1.029843 | 0.9978198 | 0.9988884 | 0.9989492 | 0.9985361 | 0.9994402 | 1.029843 | 1.029843 | 0.9988884 | 0.9983541 | 0.9983541 | 0.9984148 | 1.00885 | 1.00885 | 1.014099 | 1.014099 | 1.003913
6 | Spiral5 | 0.981998 | 1.078711 | 0.981998 | 0.9971302 | 0.9968329 | 0.995775 | 0.9954524 | 1.078711 | 1.078711 | 0.9971302 | 0.9895641 | 0.9895641 | 0.9916344 | 1.01928 | 1.01928 | 1.034138 | 1.034138 | 1.00765
7 | Spiral7.5 | 1.031945 | 1.111478 | 1.031945 | 0.9852811 | 1.001459 | 0.9901247 | 0.9733222 | 1.111478 | 1.111478 | 0.9852811 | 1.008613 | 1.008613 | 1.00245 | 1.042901 | 1.042901 | 1.060046 | 1.060046 | 1.015602
8 | Spiral10 | 1.027161 | 1.246601 | 1.027161 | 0.9860276 | 0.9914481 | 0.9793326 | 0.9678203 | 1.246601 | 1.246601 | 0.9860276 | 1.006594 | 1.006594 | 0.997507 | 1.086596 | 1.086596 | 1.126598 | 1.126598 | 1.033065
9 | Spiral15 | 1.424673 | 1.502674 | 1.424673 | 0.8888749 | 1.000393 | 1.07127 | 0.7780667 | 1.502674 | 1.502674 | 0.8888749 | 1.156774 | 1.156774 | 1.128273 | 1.272074 | 1.272074 | 1.329724 | 1.329724 | 1.110992
10 | OffsetF45 | 0.002303868 | 0.04323703 | 0.002303868 | 1.47804 | 1.437119 | 0.7438671 | 0.04493337 | 0.04323703 | 0.04323703 | 1.47804 | 0.7401721 | 0.7401721 | 0.7414038 | 0.5078604 | 0.5078604 | 0.3917046 | 0.3917046 | 0.6249168
11 | OffsetA45 | 2.359724 | 2.195643 | 2.359724 | 0.06129398 | 0.4768826 | 1.253315 | 2.989605 | 2.195643 | 2.195643 | 0.06129398 | 1.210509 | 1.210509 | 1.224778 | 1.538887 | 1.538887 | 1.703076 | 1.703076 | 1.556077
12 | OffsetFTD | -3.824127e-05 | 0.0009851134 | -3.824127e-05 | 1.309209 | 0.3961783 | 0.0003874337 | 1.089884 | 0.0009851134 | 0.0009851134 | 1.309209 | 0.6545856 | 0.6545856 | 0.4365195 | 0.4367187 | 0.4367187 | 0.3277853 | 0.3277853 | 0.4661011
13 | OffsetATD | -0.0002872048 | 0.6404703 | -0.0002872048 | 1.249658 | 2.268917 | 0.002803107 | 0.002043169 | 0.6404703 | 0.6404703 | 1.249658 | 0.6246855 | 0.6246855 | 0.4173914 | 0.6299471 | 0.6299471 | 0.6325779 | 0.6325779 | 0.6939341
14 | Holden2.5 | 2.903845 | 1.958545 | 2.903845 | 1.572721 | 0.3387228 | 0.2406056 | 4.268178 | 1.958545 | 1.958545 | 1.572721 | 2.238283 | 2.238283 | 1.572391 | 2.145037 | 2.145037 | 2.098414 | 2.098414 | 1.880436
15 | Holden5 | 2.210288 | 2.139582 | 2.210288 | 1.344573 | 0.5428977 | 0.4469159 | 3.141412 | 2.139582 | 2.139582 | 1.344573 | 1.777431 | 1.777431 | 1.333926 | 1.898148 | 1.898148 | 1.958506 | 1.958506 | 1.637611
16 | Holden10 | 0.8422099 | 2.477296 | 0.8422099 | 0.8765775 | 0.9362333 | 0.8560224 | 0.8770336 | 2.477296 | 2.477296 | 0.8765775 | 0.8593937 | 0.8593937 | 0.85827 | 1.398695 | 1.398695 | 1.668345 | 1.668345 | 1.144229
17 | Holden15 | 0.9697765 | 3.108533 | 0.9697765 | 0.8370367 | 0.922784 | 0.8596641 | 0.8389161 | 3.108533 | 3.108533 | 0.8370367 | 0.9034066 | 0.9034066 | 0.8888257 | 1.638449 | 1.638449 | 2.00597 | 2.00597 | 1.256118
18 | HexGrid-90degTilt2.5degRes | 1.031138 | 1.008464 | 1.031138 | 0.9908759 | 1.000359 | 1.002512 | 1.034155 | 1.008464 | 1.008464 | 0.9908759 | 1.011007 | 1.011007 | 1.008175 | 1.010159 | 1.010159 | 1.009736 | 1.009736 | 1.011251
19 | HexGrid-90degTilt5degRes | 0.9392753 | 1.041984 | 0.9392753 | 1.013351 | 0.9960884 | 1.000889 | 0.9354737 | 1.041984 | 1.041984 | 1.013351 | 0.9763131 | 0.9763131 | 0.984505 | 0.9982032 | 0.9982032 | 1.009148 | 1.009148 | 0.9878434
20 | HexGrid-90degTilt10degRes | 1.093415 | 1.073391 | 1.093415 | 1.027182 | 0.9980523 | 1.01873 | 1.270726 | 1.073391 | 1.073391 | 1.027182 | 1.060299 | 1.060299 | 1.046442 | 1.064663 | 1.064663 | 1.066845 | 1.066845 | 1.080249
21 | HexGrid-90degTilt15degRes | 1.735676 | 1.032146 | 1.735676 | 1.151631 | 1.057636 | 0.9550907 | 1.411558 | 1.032146 | 1.032146 | 1.151631 | 1.443654 | 1.443654 | 1.280799 | 1.306484 | 1.306484 | 1.2379 | 1.2379 | 1.223956