## RGossF-HW10
| 0 | 1 | 2 | 3 | 4 | 5 | 6 | 7 | 8 | 9 | 10 | 11 | 12 | 13 | 14 | 15 | 16 | 17 | 18
0 | HKL | [2, 2, 0] | [2, 0, 0] | [4, 0, 0] | [2, 1, 1] | [3, 2, 1] | [2, 2, 2] | [3, 1, 0] | [1, 1, 0] | 1Pair-A | 1Pair-B | 2Pairs-A | 2Pairs-B | 3Pairs-A | 3Pairs-B | 3Pairs-C | 4Pairs | 5A4F | MaxUnique
1 | BT8Hex_2.5 | 1.005997 | 1.03745 | 1.03745 | 1.005217 | 0.9917502 | 1.0726 | 0.9800945 | 1.005997 | 1.005997 | 1.005217 | 1.021334 | 1.021334 | 1.007587 | 1.016221 | 1.016221 | 1.013665 | 1.013665 | 1.015518
2 | BT8Hex_5 | 1.007494 | 1.064958 | 1.064958 | 1.012096 | 0.9856286 | 1.137272 | 0.9620792 | 1.007494 | 1.007494 | 1.012096 | 1.038527 | 1.038527 | 1.013044 | 1.028183 | 1.028183 | 1.02301 | 1.02301 | 1.028255
3 | BT8Hex_10 | 1.025174 | 1.136093 | 1.136093 | 1.02691 | 0.9650455 | 1.277626 | 0.9227135 | 1.025174 | 1.025174 | 1.02691 | 1.081501 | 1.081501 | 1.028572 | 1.062725 | 1.062725 | 1.053338 | 1.053338 | 1.058927
4 | BT8Hex_15 | 1.110029 | 1.28225 | 1.28225 | 1.01145 | 0.9449433 | 1.466123 | 0.8663517 | 1.110029 | 1.110029 | 1.01145 | 1.14685 | 1.14685 | 1.053351 | 1.134577 | 1.134577 | 1.12844 | 1.12844 | 1.113525
5 | Spiral2.5 | 1.007499 | 0.9985921 | 0.9985921 | 0.9988251 | 0.9996075 | 0.9989697 | 0.9988522 | 1.007499 | 1.007499 | 0.9988251 | 0.9987086 | 0.9987086 | 0.9987565 | 1.001639 | 1.001639 | 1.003104 | 1.003104 | 1.000391
6 | Spiral5 | 1.02003 | 0.9961606 | 0.9961606 | 0.9970819 | 0.9987854 | 0.9963401 | 0.9967249 | 1.02003 | 1.02003 | 0.9970819 | 0.9966212 | 0.9966212 | 0.9966558 | 1.004424 | 1.004424 | 1.008326 | 1.008326 | 1.000854
7 | Spiral7.5 | 1.026939 | 0.9950848 | 0.9950848 | 0.9949596 | 0.9991429 | 0.9948045 | 0.9956313 | 1.026939 | 1.026939 | 0.9949596 | 0.9950222 | 0.9950222 | 0.9952253 | 1.005661 | 1.005661 | 1.010981 | 1.010981 | 1.001094
8 | Spiral10 | 1.058854 | 0.9898621 | 0.9898621 | 0.991046 | 0.9974133 | 0.9897256 | 0.990566 | 1.058854 | 1.058854 | 0.991046 | 0.9904541 | 0.9904541 | 0.9904914 | 1.013254 | 1.013254 | 1.024654 | 1.024654 | 1.002911
9 | Spiral15 | 1.102388 | 0.9854855 | 0.9854855 | 0.9848556 | 0.9966133 | 0.9778792 | 0.9847096 | 1.102388 | 1.102388 | 0.9848556 | 0.9851705 | 0.9851705 | 0.9850169 | 1.024243 | 1.024243 | 1.043779 | 1.043779 | 1.005322
10 | OffsetF45 | 0.4737304 | 0.3218314 | 0.3218314 | 1.351068 | 1.14734 | 0.6839215 | 1.020461 | 0.4737304 | 0.4737304 | 1.351068 | 0.8364498 | 0.8364498 | 0.8977868 | 0.7155434 | 0.7155434 | 0.6550901 | 0.6550901 | 0.8330587
11 | OffsetA45 | 1.552299 | 1.713283 | 1.713283 | 0.4915437 | 0.7928835 | 1.574703 | 1.034762 | 1.552299 | 1.552299 | 0.4915437 | 1.102413 | 1.102413 | 1.079863 | 1.252375 | 1.252375 | 1.327356 | 1.327356 | 1.193246
12 | OffsetFTD | 0.1130293 | -3.794841e-05 | -3.794841e-05 | 1.832888 | 1.250686 | 4.102776 | 0.00549895 | 0.1130293 | 0.1130293 | 1.832888 | 0.9164252 | 0.9164252 | 0.6127831 | 0.6486266 | 0.6486266 | 0.5147273 | 0.5147273 | 1.217473
13 | OffsetATD | 1.486216 | 0.01444413 | 0.01444413 | 1.369242 | 1.543102 | 0.1235815 | 0.3225242 | 1.486216 | 1.486216 | 1.369242 | 0.6918432 | 0.6918432 | 0.5687369 | 0.9566342 | 0.9566342 | 1.08903 | 1.08903 | 0.8098517
14 | Holden2.5 | 1.063436 | 1.565656 | 1.565656 | 1.101097 | 0.8725776 | 2.261146 | 0.6552136 | 1.063436 | 1.063436 | 1.101097 | 1.333377 | 1.333377 | 1.107322 | 1.243396 | 1.243396 | 1.198406 | 1.198406 | 1.253188
15 | Holden5 | 1.219359 | 1.320178 | 1.320178 | 1.037104 | 0.9160502 | 1.806497 | 0.7313404 | 1.219359 | 1.219359 | 1.037104 | 1.178641 | 1.178641 | 1.029541 | 1.192213 | 1.192213 | 1.199 | 1.199 | 1.171755
16 | Holden10 | 1.525442 | 0.8316072 | 0.8316072 | 0.9102281 | 1.002993 | 0.9010316 | 0.8836879 | 1.525442 | 1.525442 | 0.9102281 | 0.8709176 | 0.8709176 | 0.8751744 | 1.089092 | 1.089092 | 1.19818 | 1.19818 | 1.009165
17 | Holden15 | 1.759948 | 0.8891741 | 0.8891741 | 0.8359523 | 0.9809548 | 0.8470197 | 0.8703572 | 1.759948 | 1.759948 | 0.8359523 | 0.8625632 | 0.8625632 | 0.8651612 | 1.161692 | 1.161692 | 1.311256 | 1.311256 | 1.030568
18 | HexGrid-90degTilt2.5degRes | 1.000557 | 1.009564 | 1.009564 | 0.996908 | 0.9983902 | 1.009701 | 1.000256 | 1.000557 | 1.000557 | 0.996908 | 1.003236 | 1.003236 | 1.002243 | 1.002343 | 1.002343 | 1.001896 | 1.001896 | 1.002563
19 | HexGrid-90degTilt5degRes | 1.013015 | 0.983931 | 0.983931 | 1.003584 | 1.001759 | 0.9810759 | 0.9988945 | 1.013015 | 1.013015 | 1.003584 | 0.9937577 | 0.9937577 | 0.9954699 | 1.000177 | 1.000177 | 1.003386 | 1.003386 | 0.9970433
20 | HexGrid-90degTilt10degRes | 0.9960079 | 1.04844 | 1.04844 | 0.9992551 | 0.9917112 | 1.065583 | 0.9930147 | 0.9960079 | 0.9960079 | 0.9992551 | 1.023847 | 1.023847 | 1.01357 | 1.014568 | 1.014568 | 1.009928 | 1.009928 | 1.015669
21 | HexGrid-90degTilt15degRes | 0.94413 | 1.161619 | 1.161619 | 0.9659952 | 0.976746 | 1.226324 | 0.9886504 | 0.94413 | 0.94413 | 0.9659952 | 1.063807 | 1.063807 | 1.038755 | 1.023915 | 1.023915 | 1.003969 | 1.003969 | 1.043911