## RGossF-HW15
| 0 | 1 | 2 | 3 | 4 | 5 | 6 | 7 | 8 | 9 | 10 | 11 | 12 | 13 | 14 | 15 | 16 | 17 | 18
0 | HKL | [1, 1, 0] | [2, 2, 2] | [3, 1, 0] | [3, 2, 1] | [2, 1, 1] | [4, 0, 0] | [2, 2, 0] | [2, 0, 0] | 1Pair-A | 1Pair-B | 2Pairs-A | 2Pairs-B | 3Pairs-A | 3Pairs-B | 3Pairs-C | 4Pairs | 5A4F | MaxUnique
1 | BT8Hex_2.5 | 0.9930933 | 1.034155 | 0.9913675 | 1.000023 | 1.005089 | 1.009831 | 0.9930933 | 1.009831 | 0.9930933 | 1.005089 | 1.00746 | 1.00746 | 1.002096 | 1.002671 | 1.002671 | 1.000277 | 1.000277 | 1.005593
2 | BT8Hex_5 | 0.986069 | 1.064538 | 0.9836451 | 1.000351 | 1.010292 | 1.016576 | 0.986069 | 1.016576 | 0.986069 | 1.010292 | 1.013434 | 1.013434 | 1.003504 | 1.004312 | 1.004312 | 0.9997514 | 0.9997514 | 1.010245
3 | BT8Hex_10 | 0.9776674 | 1.123478 | 0.9681433 | 1.000052 | 1.017927 | 1.033577 | 0.9776674 | 1.033577 | 0.9776674 | 1.017927 | 1.025752 | 1.025752 | 1.006549 | 1.009724 | 1.009724 | 1.00171 | 1.00171 | 1.020141
4 | BT8Hex_15 | 0.9755363 | 1.1848 | 0.9489558 | 0.9985524 | 1.026265 | 1.052806 | 0.9755363 | 1.052806 | 0.9755363 | 1.026265 | 1.039535 | 1.039535 | 1.009342 | 1.018202 | 1.018202 | 1.007536 | 1.007536 | 1.031153
5 | Spiral2.5 | 1.002852 | 0.9991304 | 0.9992532 | 1.000182 | 0.9993371 | 0.9987399 | 1.002852 | 0.9987399 | 1.002852 | 0.9993371 | 0.9990385 | 0.9990385 | 0.9991101 | 1.00031 | 1.00031 | 1.000945 | 1.000945 | 0.9999158
6 | Spiral5 | 1.007451 | 0.9972958 | 0.9981854 | 1.000417 | 0.9982524 | 0.9969262 | 1.007451 | 0.9969262 | 1.007451 | 0.9982524 | 0.9975893 | 0.9975893 | 0.997788 | 1.000876 | 1.000876 | 1.00252 | 1.00252 | 0.9997546
7 | Spiral7.5 | 1.010799 | 0.9964266 | 0.9971265 | 1.000798 | 0.9974519 | 0.9950872 | 1.010799 | 0.9950872 | 1.010799 | 0.9974519 | 0.9962695 | 0.9962695 | 0.9965552 | 1.001113 | 1.001113 | 1.003534 | 1.003534 | 0.9996149
8 | Spiral10 | 1.022545 | 0.992435 | 0.9940763 | 1.00155 | 0.9948647 | 0.9899868 | 1.022545 | 0.9899868 | 1.022545 | 0.9948647 | 0.9924258 | 0.9924258 | 0.9929759 | 1.002466 | 1.002466 | 1.007485 | 1.007485 | 0.9992431
9 | Spiral15 | 1.039459 | 0.9865472 | 0.9893229 | 1.002972 | 0.9913676 | 0.9820922 | 1.039459 | 0.9820922 | 1.039459 | 0.9913676 | 0.9867299 | 0.9867299 | 0.9875942 | 1.004306 | 1.004306 | 1.013094 | 1.013094 | 0.9986268
10 | OffsetF45 | 0.7997831 | 0.959702 | 1.008179 | 1.044121 | 1.137698 | 0.7496651 | 0.7997831 | 0.7496651 | 0.7997831 | 1.137698 | 0.9436816 | 0.9436816 | 0.9651806 | 0.8957154 | 0.8957154 | 0.8717323 | 0.8717323 | 0.9498579
11 | OffsetA45 | 1.212438 | 1.142429 | 0.9921218 | 0.9406487 | 0.8302766 | 1.268982 | 1.212438 | 1.268982 | 1.212438 | 0.8302766 | 1.049629 | 1.049629 | 1.03046 | 1.103899 | 1.103899 | 1.131034 | 1.131034 | 1.064483
12 | OffsetFTD | 0.5393056 | 3.239354 | 0.129908 | 1.320394 | 1.636972 | 0.01541286 | 0.5393056 | 0.01541286 | 0.5393056 | 1.636972 | 0.8261927 | 0.8261927 | 0.5940978 | 0.7305636 | 0.7305636 | 0.6827491 | 0.6827491 | 1.146891
13 | OffsetATD | 1.409578 | 0.6710635 | 0.6777199 | 1.21675 | 1.131784 | 0.2282703 | 1.409578 | 0.2282703 | 1.409578 | 1.131784 | 0.680027 | 0.680027 | 0.679258 | 0.9232106 | 0.9232106 | 1.044802 | 1.044802 | 0.8891943
14 | Holden2.5 | 0.8806686 | 1.607251 | 0.83848 | 1.008706 | 1.095263 | 1.132052 | 0.8806686 | 1.132052 | 0.8806686 | 1.095263 | 1.113657 | 1.113657 | 1.021932 | 1.035995 | 1.035995 | 0.997163 | 0.997163 | 1.093737
15 | Holden5 | 0.9980959 | 1.383475 | 0.8664029 | 1.015041 | 1.04886 | 1.038629 | 0.9980959 | 1.038629 | 0.9980959 | 1.04886 | 1.043744 | 1.043744 | 0.9846305 | 1.028528 | 1.028528 | 1.02092 | 1.02092 | 1.058417
16 | Holden10 | 1.230444 | 0.9380291 | 0.9224636 | 1.027582 | 0.9567794 | 0.8530875 | 1.230444 | 0.8530875 | 1.230444 | 0.9567794 | 0.9049334 | 0.9049334 | 0.9107768 | 1.013437 | 1.013437 | 1.067689 | 1.067689 | 0.9880642
17 | Holden15 | 1.323971 | 0.8972834 | 0.9134511 | 1.023914 | 0.9182631 | 0.8686078 | 1.323971 | 0.8686078 | 1.323971 | 0.9182631 | 0.8934354 | 0.8934354 | 0.9001073 | 1.036947 | 1.036947 | 1.108703 | 1.108703 | 0.9909151
18 | HexGrid-90degTilt2.5degRes | 0.9996698 | 1.003374 | 1.000044 | 0.9993769 | 0.9992649 | 1.003257 | 0.9996698 | 1.003257 | 0.9996698 | 0.9992649 | 1.001261 | 1.001261 | 1.000855 | 1.00073 | 1.00073 | 1.000465 | 1.000465 | 1.000831
19 | HexGrid-90degTilt5degRes | 1.005412 | 0.9930236 | 0.9988913 | 1.001133 | 0.99985 | 0.994084 | 1.005412 | 0.994084 | 1.005412 | 0.99985 | 0.996967 | 0.996967 | 0.9976084 | 0.999782 | 0.999782 | 1.001189 | 1.001189 | 0.9987323
20 | HexGrid-90degTilt10degRes | 0.9926736 | 1.024222 | 0.9975754 | 0.9979815 | 1.00134 | 1.013929 | 0.9926736 | 1.013929 | 0.9926736 | 1.00134 | 1.007635 | 1.007635 | 1.004282 | 1.002648 | 1.002648 | 1.000154 | 1.000154 | 1.00462
21 | HexGrid-90degTilt15degRes | 0.9658731 | 1.087937 | 0.9963574 | 0.9914245 | 1.000642 | 1.056476 | 0.9658731 | 1.056476 | 0.9658731 | 1.000642 | 1.028559 | 1.028559 | 1.017825 | 1.007664 | 1.007664 | 0.997216 | 0.997216 | 1.016452