## RGossF-HW25
| 0 | 1 | 2 | 3 | 4 | 5 | 6 | 7 | 8 | 9 | 10 | 11 | 12 | 13 | 14 | 15 | 16 | 17 | 18
0 | HKL | [2, 2, 0] | [2, 0, 0] | [4, 0, 0] | [2, 1, 1] | [3, 2, 1] | [2, 2, 2] | [3, 1, 0] | [1, 1, 0] | 1Pair-A | 1Pair-B | 2Pairs-A | 2Pairs-B | 3Pairs-A | 3Pairs-B | 3Pairs-C | 4Pairs | 5A4F | MaxUnique
1 | BT8Hex_2.5 | 0.9985454 | 0.9966869 | 0.9966869 | 1.002241 | 1.001164 | 1.007416 | 0.9969076 | 0.9985454 | 0.9985454 | 1.002241 | 0.9994642 | 0.9994642 | 0.998612 | 0.9991579 | 0.9991579 | 0.9990048 | 0.9990048 | 1.000494
2 | BT8Hex_5 | 0.9972743 | 0.993443 | 0.993443 | 1.004319 | 1.002265 | 1.014153 | 0.9940341 | 0.9972743 | 0.9972743 | 1.004319 | 0.9988808 | 0.9988808 | 0.9972652 | 0.9983453 | 0.9983453 | 0.9980775 | 0.9980775 | 1.000915
3 | BT8Hex_10 | 0.99514 | 0.9873848 | 0.9873848 | 1.008132 | 1.004344 | 1.026845 | 0.9885455 | 0.99514 | 0.99514 | 1.008132 | 0.9977583 | 0.9977583 | 0.9946873 | 0.9968855 | 0.9968855 | 0.9964491 | 0.9964491 | 1.001732
4 | BT8Hex_15 | 0.9931161 | 0.9814635 | 0.9814635 | 1.011838 | 1.00638 | 1.039167 | 0.98318 | 0.9931161 | 0.9931161 | 1.011838 | 0.9966506 | 0.9966506 | 0.9921604 | 0.9954724 | 0.9954724 | 0.9948834 | 0.9948834 | 1.002524
5 | Spiral2.5 | 1.00044 | 0.9994036 | 0.9994036 | 0.9999995 | 1.000128 | 0.9999783 | 0.9997388 | 1.00044 | 1.00044 | 0.9999995 | 0.9997016 | 0.9997016 | 0.999714 | 0.9999478 | 0.9999478 | 1.000071 | 1.000071 | 0.9999481
6 | Spiral5 | 1.00112 | 0.9985878 | 0.9985878 | 0.9999581 | 1.000297 | 0.9998243 | 0.9994035 | 1.00112 | 1.00112 | 0.9999581 | 0.9992729 | 0.9992729 | 0.9993165 | 0.9998885 | 0.9998885 | 1.000196 | 1.000196 | 0.999865
7 | Spiral7.5 | 1.001703 | 0.9976856 | 0.9976856 | 1 | 1.000496 | 0.9999133 | 0.9989886 | 1.001703 | 1.001703 | 1 | 0.9988428 | 0.9988428 | 0.9988914 | 0.9997961 | 0.9997961 | 1.000273 | 1.000273 | 0.9997978
8 | Spiral10 | 1.003497 | 0.9953121 | 0.9953121 | 0.9999738 | 1.001001 | 0.9997407 | 0.9979673 | 1.003497 | 1.003497 | 0.9999738 | 0.997643 | 0.997643 | 0.9977511 | 0.9995944 | 0.9995944 | 1.00057 | 1.00057 | 0.9995821
9 | Spiral15 | 1.006183 | 0.9915882 | 0.9915882 | 0.9999987 | 1.001802 | 0.9996445 | 0.9963394 | 1.006183 | 1.006183 | 0.9999987 | 0.9957934 | 0.9957934 | 0.9959754 | 0.9992566 | 0.9992566 | 1.000988 | 1.000988 | 0.9992592
10 | OffsetF45 | 0.9877932 | 0.9842976 | 0.9842976 | 1.009649 | 1.003277 | 1.012353 | 0.9958367 | 0.9877932 | 0.9877932 | 1.009649 | 0.9969733 | 0.9969733 | 0.9965944 | 0.9939133 | 0.9939133 | 0.9923833 | 0.9923833 | 0.9988678
11 | OffsetA45 | 1.012417 | 1.008235 | 1.008235 | 0.9937204 | 0.9991714 | 1.00177 | 0.9972891 | 1.012417 | 1.012417 | 0.9937204 | 1.000978 | 1.000978 | 0.9997483 | 1.004791 | 1.004791 | 1.006698 | 1.006698 | 1.002101
12 | OffsetFTD | 1.026239 | 0.3714424 | 0.3714424 | 1.231505 | 1.17166 | 1.666904 | 0.6015907 | 1.026239 | 1.026239 | 1.231505 | 0.8014734 | 0.8014734 | 0.7348459 | 0.8763952 | 0.8763952 | 0.913856 | 0.913856 | 1.011557
13 | OffsetATD | 1.112333 | 0.7547194 | 0.7547194 | 1.031418 | 1.055008 | 1.054496 | 0.8896802 | 1.112333 | 1.112333 | 1.031418 | 0.8930687 | 0.8930687 | 0.8919392 | 0.9661569 | 0.9661569 | 1.002701 | 1.002701 | 0.9829425
14 | Holden2.5 | 0.9779239 | 0.9297101 | 0.9297101 | 1.042016 | 1.02333 | 1.136601 | 0.9395689 | 0.9779239 | 0.9779239 | 1.042016 | 0.985863 | 0.985863 | 0.9704316 | 0.9832166 | 0.9832166 | 0.9818935 | 0.9818935 | 1.008192
15 | Holden5 | 0.9986921 | 0.9317481 | 0.9317481 | 1.029161 | 1.020278 | 1.093259 | 0.9499712 | 0.9986921 | 0.9986921 | 1.029161 | 0.9804548 | 0.9804548 | 0.9702936 | 0.9865339 | 0.9865339 | 0.9895735 | 0.9895735 | 1.003852
16 | Holden10 | 1.039832 | 0.9361303 | 0.9361303 | 1.00355 | 1.014128 | 1.006908 | 0.970841 | 1.039832 | 1.039832 | 1.00355 | 0.9698401 | 0.9698401 | 0.9701738 | 0.9931709 | 0.9931709 | 1.004836 | 1.004836 | 0.9952317
17 | Holden15 | 1.051016 | 0.9311733 | 0.9311733 | 0.9999672 | 1.01485 | 0.9981813 | 0.9695034 | 1.051016 | 1.051016 | 0.9999672 | 0.9655702 | 0.9655702 | 0.9668813 | 0.994052 | 0.994052 | 1.008293 | 1.008293 | 0.9941152
18 | HexGrid-90degTilt2.5degRes | 0.9997854 | 1.000245 | 1.000245 | 1.000051 | 0.9999735 | 1.000354 | 0.9999889 | 0.9997854 | 0.9997854 | 1.000051 | 1.000148 | 1.000148 | 1.000095 | 1.000027 | 1.000027 | 0.9999668 | 0.9999668 | 1.000066
19 | HexGrid-90degTilt5degRes | 1.001008 | 0.9988772 | 0.9988772 | 0.9998639 | 1.000197 | 0.9993045 | 0.9996954 | 1.001008 | 1.001008 | 0.9998639 | 0.9993705 | 0.9993705 | 0.9994788 | 0.9999164 | 0.9999164 | 1.000189 | 1.000189 | 0.9998244
20 | HexGrid-90degTilt10degRes | 0.9983271 | 1.000014 | 1.000014 | 1.001021 | 1.000236 | 1.003837 | 0.9990806 | 0.9983271 | 0.9983271 | 1.001021 | 1.000518 | 1.000518 | 1.000039 | 0.9997876 | 0.9997876 | 0.9994224 | 0.9994224 | 1.000419
21 | HexGrid-90degTilt15degRes | 0.9926963 | 1.002883 | 1.002883 | 1.003322 | 1.000224 | 1.013245 | 0.9979285 | 0.9926963 | 0.9926963 | 1.003322 | 1.003102 | 1.003102 | 1.001378 | 0.9996335 | 0.9996335 | 0.9978992 | 0.9978992 | 1.001716