## RGossF-HW30
| 0 | 1 | 2 | 3 | 4 | 5 | 6 | 7 | 8 | 9 | 10 | 11 | 12 | 13 | 14 | 15 | 16 | 17 | 18
0 | HKL | [4, 0, 0] | [2, 1, 1] | [2, 2, 0] | [2, 0, 0] | [2, 2, 2] | [3, 1, 0] | [1, 1, 0] | [3, 2, 1] | 1Pair-A | 1Pair-B | 2Pairs-A | 2Pairs-B | 3Pairs-A | 3Pairs-B | 3Pairs-C | 4Pairs | 5A4F | MaxUnique
1 | BT8Hex_2.5 | 0.9973042 | 1.001084 | 0.9999578 | 0.9973042 | 1.003165 | 0.9982228 | 0.9999578 | 1.000755 | 0.9999578 | 1.001084 | 0.9991939 | 0.9991939 | 0.9988702 | 0.9994485 | 0.9994485 | 0.9995759 | 0.9995759 | 1.000081
2 | BT8Hex_5 | 0.9947669 | 1.002083 | 0.9999507 | 0.9947669 | 1.006068 | 0.9965686 | 0.9999507 | 1.001461 | 0.9999507 | 1.002083 | 0.9984251 | 0.9984251 | 0.9978062 | 0.9989336 | 0.9989336 | 0.9991879 | 0.9991879 | 1.00015
3 | BT8Hex_10 | 0.9899321 | 1.003962 | 0.9999929 | 0.9899321 | 1.011543 | 0.9934203 | 0.9999929 | 1.002805 | 0.9999929 | 1.003962 | 0.9969472 | 0.9969472 | 0.9957715 | 0.9979624 | 0.9979624 | 0.99847 | 0.99847 | 1.000276
4 | BT8Hex_15 | 0.9852059 | 1.005791 | 1.000049 | 0.9852059 | 1.016871 | 0.9903472 | 1.000049 | 1.004117 | 1.000049 | 1.005791 | 0.9954985 | 0.9954985 | 0.9937814 | 0.9970153 | 0.9970153 | 0.9977738 | 0.9977738 | 1.000397
5 | Spiral2.5 | 0.9996938 | 1.000036 | 1.000152 | 0.9996938 | 1.000079 | 0.9998555 | 1.000152 | 1.00007 | 1.000152 | 1.000036 | 0.9998649 | 0.9998649 | 0.9998617 | 0.9999604 | 0.9999604 | 1.000008 | 1.000008 | 0.9999809
6 | Spiral5 | 0.9992874 | 1.000071 | 1.000376 | 0.9992874 | 1.000143 | 0.9996716 | 1.000376 | 1.00016 | 1.000376 | 1.000071 | 0.999679 | 0.999679 | 0.9996765 | 0.9999115 | 0.9999115 | 1.000028 | 1.000028 | 0.9999514
7 | Spiral7.5 | 0.9988138 | 1.000139 | 1.000587 | 0.9988138 | 1.000305 | 0.9994403 | 1.000587 | 1.00027 | 1.000587 | 1.000139 | 0.9994765 | 0.9994765 | 0.9994644 | 0.9998465 | 0.9998465 | 1.000032 | 1.000032 | 0.9999258
8 | Spiral10 | 0.9976066 | 1.000272 | 1.001199 | 0.9976066 | 1.000589 | 0.9988761 | 1.001199 | 1.000542 | 1.001199 | 1.000272 | 0.9989393 | 0.9989393 | 0.9989183 | 0.9996927 | 0.9996927 | 1.000069 | 1.000069 | 0.9998475
9 | Spiral15 | 0.9957002 | 1.000501 | 1.002131 | 0.9957002 | 1.001095 | 0.9979742 | 1.002131 | 1.000977 | 1.002131 | 1.000501 | 0.9981008 | 0.9981008 | 0.9980586 | 0.9994443 | 0.9994443 | 1.000116 | 1.000116 | 0.9997297
10 | OffsetF45 | 0.9948999 | 1.002521 | 0.998539 | 0.9948999 | 1.006068 | 0.9970637 | 0.998539 | 1.00136 | 0.998539 | 1.002521 | 0.9987102 | 0.9987102 | 0.9981614 | 0.9986532 | 0.9986532 | 0.9986246 | 0.9986246 | 1.000075
11 | OffsetA45 | 0.9988911 | 0.999574 | 1.00215 | 0.9988911 | 1.000108 | 0.9990154 | 1.00215 | 1.000325 | 1.00215 | 0.999574 | 0.9992325 | 0.9992325 | 0.9991602 | 1.000205 | 1.000205 | 1.000691 | 1.000691 | 1.000011
12 | OffsetFTD | 0.6087753 | 1.118877 | 1.060157 | 0.6087753 | 1.328983 | 0.7707926 | 1.060157 | 1.101757 | 1.060157 | 1.118877 | 0.8638259 | 0.8638259 | 0.8328148 | 0.9292697 | 0.9292697 | 0.9619916 | 0.9619916 | 0.9982237
13 | OffsetATD | 0.8751624 | 1.022439 | 1.046663 | 0.8751624 | 1.054272 | 0.937478 | 1.046663 | 1.029501 | 1.046663 | 1.022439 | 0.9488008 | 0.9488008 | 0.9450265 | 0.9814215 | 0.9814215 | 0.9977319 | 0.9977319 | 0.9942527
14 | Holden2.5 | 0.9460895 | 1.020558 | 1.001088 | 0.9460895 | 1.059548 | 0.9652743 | 1.001088 | 1.014882 | 1.001088 | 1.020558 | 0.983324 | 0.983324 | 0.9773074 | 0.9892453 | 0.9892453 | 0.9922059 | 0.9922059 | 1.00124
15 | Holden5 | 0.9529164 | 1.015344 | 1.005617 | 0.9529164 | 1.043568 | 0.9714068 | 1.005617 | 1.012509 | 1.005617 | 1.015344 | 0.9841304 | 0.9841304 | 0.9798892 | 0.9912928 | 0.9912928 | 0.9948739 | 0.9948739 | 1.000227
16 | Holden10 | 0.9666859 | 1.004936 | 1.01456 | 0.9666859 | 1.011685 | 0.9837052 | 1.01456 | 1.007742 | 1.01456 | 1.004936 | 0.9858108 | 0.9858108 | 0.9851089 | 0.995394 | 0.995394 | 1.000186 | 1.000186 | 0.998219
17 | Holden15 | 0.9644106 | 1.004225 | 1.017537 | 0.9644106 | 1.009385 | 0.9831404 | 1.017537 | 1.008106 | 1.017537 | 1.004225 | 0.9843177 | 0.9843177 | 0.9839253 | 0.9953908 | 0.9953908 | 1.000927 | 1.000927 | 0.9978006
18 | HexGrid-90degTilt2.5degRes | 1.000043 | 1.000025 | 0.9999303 | 1.000043 | 1.000096 | 0.9999944 | 0.9999303 | 0.9999971 | 0.9999303 | 1.000025 | 1.000034 | 1.000034 | 1.000021 | 0.9999992 | 0.9999992 | 0.999982 | 0.999982 | 1.000014
19 | HexGrid-90degTilt5degRes | 0.9995501 | 0.9999925 | 1.000326 | 0.9995501 | 0.9999086 | 0.9998341 | 1.000326 | 1.00009 | 1.000326 | 0.9999925 | 0.9997713 | 0.9997713 | 0.9997922 | 0.9999561 | 0.9999561 | 1.000049 | 1.000049 | 0.9999501
20 | HexGrid-90degTilt10degRes | 0.9994198 | 1.000446 | 0.9996199 | 0.9994198 | 1.001392 | 0.9994639 | 0.9996199 | 1.000205 | 0.9996199 | 1.000446 | 0.9999328 | 0.9999328 | 0.9997765 | 0.9998285 | 0.9998285 | 0.9997763 | 0.9997763 | 1.000091
21 | HexGrid-90degTilt15degRes | 0.9993279 | 1.001354 | 0.9980969 | 0.9993279 | 1.004413 | 0.9987749 | 0.9980969 | 1.000404 | 0.9980969 | 1.001354 | 1.000341 | 1.000341 | 0.9998189 | 0.9995929 | 0.9995929 | 0.9992189 | 0.9992189 | 1.000395