## RGossF-HW45
| 0 | 1 | 2 | 3 | 4 | 5 | 6 | 7 | 8 | 9 | 10 | 11 | 12 | 13 | 14 | 15 | 16 | 17 | 18
0 | HKL | [3, 1, 0] | [2, 2, 2] | [1, 1, 0] | [3, 2, 1] | [4, 0, 0] | [2, 1, 1] | [2, 0, 0] | [2, 2, 0] | 1Pair-A | 1Pair-B | 2Pairs-A | 2Pairs-B | 3Pairs-A | 3Pairs-B | 3Pairs-C | 4Pairs | 5A4F | MaxUnique
1 | BT8Hex_2.5 | 0.9998464 | 1.000186 | 1.00007 | 1.00007 | 0.9997207 | 1.00007 | 0.9997207 | 1.00007 | 1.00007 | 1.00007 | 0.9998953 | 0.9998953 | 0.999879 | 0.9999534 | 0.9999534 | 0.9999825 | 0.9999825 | 0.9999938
2 | BT8Hex_5 | 0.9997034 | 1.000359 | 1.000135 | 1.000135 | 0.9994608 | 1.000135 | 0.9994608 | 1.000135 | 1.000135 | 1.000135 | 0.9997978 | 0.9997978 | 0.9997663 | 0.9999101 | 0.9999101 | 0.9999663 | 0.9999663 | 0.999988
3 | BT8Hex_10 | 0.9994316 | 1.000689 | 1.000258 | 1.000258 | 0.9989666 | 1.000258 | 0.9989666 | 1.000258 | 1.000258 | 1.000258 | 0.9996125 | 0.9996125 | 0.9995522 | 0.9998278 | 0.9998278 | 0.9999354 | 0.9999354 | 0.999977
4 | BT8Hex_15 | 0.9991664 | 1.00101 | 1.000379 | 1.000379 | 0.9984843 | 1.000379 | 0.9984843 | 1.000379 | 1.000379 | 1.000379 | 0.9994316 | 0.9994316 | 0.9993432 | 0.9997474 | 0.9997474 | 0.9999053 | 0.9999053 | 0.9999663
5 | Spiral2.5 | 0.999988 | 1.000015 | 1.000005 | 1.000005 | 0.9999781 | 1.000005 | 0.9999781 | 1.000005 | 1.000005 | 1.000005 | 0.9999918 | 0.9999918 | 0.9999905 | 0.9999964 | 0.9999964 | 0.9999986 | 0.9999986 | 0.9999995
6 | Spiral5 | 0.9999727 | 1.000033 | 1.000012 | 1.000012 | 0.9999504 | 1.000012 | 0.9999504 | 1.000012 | 1.000012 | 1.000012 | 0.9999814 | 0.9999814 | 0.9999785 | 0.9999917 | 0.9999917 | 0.9999969 | 0.9999969 | 0.9999989
7 | Spiral7.5 | 0.9999534 | 1.000057 | 1.000021 | 1.000021 | 0.9999152 | 1.000021 | 0.9999152 | 1.000021 | 1.000021 | 1.000021 | 0.9999682 | 0.9999682 | 0.9999633 | 0.9999859 | 0.9999859 | 0.9999947 | 0.9999947 | 0.9999981
8 | Spiral10 | 0.9999064 | 1.000113 | 1.000043 | 1.000043 | 0.9998299 | 1.000043 | 0.9998299 | 1.000043 | 1.000043 | 1.000043 | 0.9999362 | 0.9999362 | 0.9999263 | 0.9999716 | 0.9999716 | 0.9999894 | 0.9999894 | 0.9999962
9 | Spiral15 | 0.9998313 | 1.000205 | 1.000077 | 1.000077 | 0.9996932 | 1.000077 | 0.9996932 | 1.000077 | 1.000077 | 1.000077 | 0.9998849 | 0.9998849 | 0.999867 | 0.9999489 | 0.9999489 | 0.9999808 | 0.9999808 | 0.9999932
10 | OffsetF45 | 0.9997358 | 1.00032 | 1.00012 | 1.00012 | 0.9995196 | 1.00012 | 0.9995196 | 1.00012 | 1.00012 | 1.00012 | 0.9998199 | 0.9998199 | 0.9997918 | 0.9999199 | 0.9999199 | 0.99997 | 0.99997 | 0.9999893
11 | OffsetA45 | 0.9999283 | 1.000087 | 1.000033 | 1.000033 | 0.9998697 | 1.000033 | 0.9998697 | 1.000033 | 1.000033 | 1.000033 | 0.9999511 | 0.9999511 | 0.9999435 | 0.9999783 | 0.9999783 | 0.9999919 | 0.9999919 | 0.9999971
12 | OffsetFTD | 0.9803488 | 1.02382 | 1.008932 | 1.008932 | 0.9642705 | 1.008932 | 0.9642705 | 1.008932 | 1.008932 | 1.008932 | 0.9866014 | 0.9866014 | 0.9845172 | 0.9940451 | 0.9940451 | 0.9977669 | 0.9977669 | 0.999206
13 | OffsetATD | 0.9947234 | 1.006396 | 1.002398 | 1.002398 | 0.9904061 | 1.002398 | 0.9904061 | 1.002398 | 1.002398 | 1.002398 | 0.9964023 | 0.9964023 | 0.9958427 | 0.998401 | 0.998401 | 0.9994004 | 0.9994004 | 0.9997868
14 | Holden2.5 | 0.997003 | 1.003633 | 1.001362 | 1.001362 | 0.9945509 | 1.001362 | 0.9945509 | 1.001362 | 1.001362 | 1.001362 | 0.9979566 | 0.9979566 | 0.9976387 | 0.9990918 | 0.9990918 | 0.9996594 | 0.9996594 | 0.9998789
15 | Holden5 | 0.9975459 | 1.002975 | 1.001115 | 1.001115 | 0.9955381 | 1.001115 | 0.9955381 | 1.001115 | 1.001115 | 1.001115 | 0.9983268 | 0.9983268 | 0.9980665 | 0.9992563 | 0.9992563 | 0.9997211 | 0.9997211 | 0.9999009
16 | Holden10 | 0.9986343 | 1.001655 | 1.000621 | 1.000621 | 0.9975169 | 1.000621 | 0.9975169 | 1.000621 | 1.000621 | 1.000621 | 0.9990689 | 0.9990689 | 0.998924 | 0.9995862 | 0.9995862 | 0.9998448 | 0.9998448 | 0.9999448
17 | Holden15 | 0.9985954 | 1.001703 | 1.000638 | 1.000638 | 0.9974462 | 1.000638 | 0.9974462 | 1.000638 | 1.000638 | 1.000638 | 0.9990423 | 0.9990423 | 0.9988934 | 0.9995744 | 0.9995744 | 0.9998404 | 0.9998404 | 0.9999433
18 | HexGrid-90degTilt2.5degRes | 0.9999994 | 1.000001 | 1 | 1 | 0.9999988 | 1 | 0.9999988 | 1 | 1 | 1 | 0.9999996 | 0.9999996 | 0.9999995 | 0.9999998 | 0.9999998 | 0.9999999 | 0.9999999 | 1
19 | HexGrid-90degTilt5degRes | 0.9999866 | 1.000016 | 1.000006 | 1.000006 | 0.9999756 | 1.000006 | 0.9999756 | 1.000006 | 1.000006 | 1.000006 | 0.9999908 | 0.9999908 | 0.9999894 | 0.9999959 | 0.9999959 | 0.9999985 | 0.9999985 | 0.9999995
20 | HexGrid-90degTilt10degRes | 0.9999527 | 1.000057 | 1.000022 | 1.000022 | 0.999914 | 1.000022 | 0.999914 | 1.000022 | 1.000022 | 1.000022 | 0.9999677 | 0.9999677 | 0.9999627 | 0.9999857 | 0.9999857 | 0.9999946 | 0.9999946 | 0.9999981
21 | HexGrid-90degTilt15degRes | 0.9998892 | 1.000134 | 1.00005 | 1.00005 | 0.9997985 | 1.00005 | 0.9997985 | 1.00005 | 1.00005 | 1.00005 | 0.9999244 | 0.9999244 | 0.9999127 | 0.9999664 | 0.9999664 | 0.9999874 | 0.9999874 | 0.9999955