## RGossF-HW50
| 0 | 1 | 2 | 3 | 4 | 5 | 6 | 7 | 8 | 9 | 10 | 11 | 12 | 13 | 14 | 15 | 16 | 17 | 18
0 | HKL | [3, 2, 1] | [3, 1, 0] | [2, 2, 2] | [1, 1, 0] | [2, 0, 0] | [2, 2, 0] | [4, 0, 0] | [2, 1, 1] | 1Pair-A | 1Pair-B | 2Pairs-A | 2Pairs-B | 3Pairs-A | 3Pairs-B | 3Pairs-C | 4Pairs | 5A4F | MaxUnique
1 | BT8Hex_2.5 | 1.000016 | 0.9999641 | 1.000044 | 1.000016 | 0.9999346 | 1.000016 | 0.9999346 | 1.000016 | 1.000016 | 1.000016 | 0.9999755 | 0.9999755 | 0.9999717 | 0.9999891 | 0.9999891 | 0.9999959 | 0.9999959 | 0.9999985
2 | BT8Hex_5 | 1.000032 | 0.9999306 | 1.000084 | 1.000032 | 0.9998738 | 1.000032 | 0.9998738 | 1.000032 | 1.000032 | 1.000032 | 0.9999527 | 0.9999527 | 0.9999453 | 0.999979 | 0.999979 | 0.9999921 | 0.9999921 | 0.9999972
3 | BT8Hex_10 | 1.00006 | 0.999867 | 1.000161 | 1.00006 | 0.9997582 | 1.00006 | 0.9997582 | 1.00006 | 1.00006 | 1.00006 | 0.9999093 | 0.9999093 | 0.9998952 | 0.9999597 | 0.9999597 | 0.9999849 | 0.9999849 | 0.9999946
4 | BT8Hex_15 | 1.000089 | 0.999805 | 1.000236 | 1.000089 | 0.9996454 | 1.000089 | 0.9996454 | 1.000089 | 1.000089 | 1.000089 | 0.999867 | 0.999867 | 0.9998463 | 0.9999409 | 0.9999409 | 0.9999778 | 0.9999778 | 0.9999921
5 | Spiral2.5 | 1.000001 | 0.9999972 | 1.000003 | 1.000001 | 0.9999949 | 1.000001 | 0.9999949 | 1.000001 | 1.000001 | 1.000001 | 0.9999981 | 0.9999981 | 0.9999978 | 0.9999991 | 0.9999991 | 0.9999997 | 0.9999997 | 0.9999999
6 | Spiral5 | 1.000003 | 0.9999936 | 1.000008 | 1.000003 | 0.9999884 | 1.000003 | 0.9999884 | 1.000003 | 1.000003 | 1.000003 | 0.9999957 | 0.9999957 | 0.999995 | 0.9999981 | 0.9999981 | 0.9999993 | 0.9999993 | 0.9999997
7 | Spiral7.5 | 1.000005 | 0.9999891 | 1.000013 | 1.000005 | 0.9999802 | 1.000005 | 0.9999802 | 1.000005 | 1.000005 | 1.000005 | 0.9999926 | 0.9999926 | 0.9999914 | 0.9999967 | 0.9999967 | 0.9999988 | 0.9999988 | 0.9999996
8 | Spiral10 | 1.00001 | 0.9999781 | 1.000027 | 1.00001 | 0.9999602 | 1.00001 | 0.9999602 | 1.00001 | 1.00001 | 1.00001 | 0.9999851 | 0.9999851 | 0.9999828 | 0.9999934 | 0.9999934 | 0.9999975 | 0.9999975 | 0.9999991
9 | Spiral15 | 1.000018 | 0.9999605 | 1.000048 | 1.000018 | 0.9999282 | 1.000018 | 0.9999282 | 1.000018 | 1.000018 | 1.000018 | 0.9999731 | 0.9999731 | 0.9999689 | 0.999988 | 0.999988 | 0.9999955 | 0.9999955 | 0.9999984
10 | OffsetF45 | 1.000028 | 0.9999382 | 1.000075 | 1.000028 | 0.9998876 | 1.000028 | 0.9998876 | 1.000028 | 1.000028 | 1.000028 | 0.9999579 | 0.9999579 | 0.9999513 | 0.9999813 | 0.9999813 | 0.999993 | 0.999993 | 0.9999975
11 | OffsetA45 | 1.000008 | 0.9999832 | 1.00002 | 1.000008 | 0.9999695 | 1.000008 | 0.9999695 | 1.000008 | 1.000008 | 1.000008 | 0.9999886 | 0.9999886 | 0.9999868 | 0.9999949 | 0.9999949 | 0.9999981 | 0.9999981 | 0.9999993
12 | OffsetFTD | 1.00209 | 0.9954025 | 1.005573 | 1.00209 | 0.9916408 | 1.00209 | 0.9916408 | 1.00209 | 1.00209 | 1.00209 | 0.9968653 | 0.9968653 | 0.9963777 | 0.9986068 | 0.9986068 | 0.9994776 | 0.9994776 | 0.9998142
13 | OffsetATD | 1.000561 | 0.9987655 | 1.001496 | 1.000561 | 0.9977554 | 1.000561 | 0.9977554 | 1.000561 | 1.000561 | 1.000561 | 0.9991583 | 0.9991583 | 0.9990274 | 0.9996259 | 0.9996259 | 0.9998597 | 0.9998597 | 0.9999501
14 | Holden2.5 | 1.000319 | 0.9992988 | 1.00085 | 1.000319 | 0.9987251 | 1.000319 | 0.9987251 | 1.000319 | 1.000319 | 1.000319 | 0.9995219 | 0.9995219 | 0.9994476 | 0.9997875 | 0.9997875 | 0.9999203 | 0.9999203 | 0.9999717
15 | Holden5 | 1.000261 | 0.9994259 | 1.000696 | 1.000261 | 0.9989561 | 1.000261 | 0.9989561 | 1.000261 | 1.000261 | 1.000261 | 0.9996085 | 0.9996085 | 0.9995476 | 0.999826 | 0.999826 | 0.9999348 | 0.9999348 | 0.9999768
16 | Holden10 | 1.000145 | 0.9996805 | 1.000387 | 1.000145 | 0.9994191 | 1.000145 | 0.9994191 | 1.000145 | 1.000145 | 1.000145 | 0.9997821 | 0.9997821 | 0.9997483 | 0.9999032 | 0.9999032 | 0.9999637 | 0.9999637 | 0.9999871
17 | Holden15 | 1.000149 | 0.9996714 | 1.000398 | 1.000149 | 0.9994025 | 1.000149 | 0.9994025 | 1.000149 | 1.000149 | 1.000149 | 0.9997759 | 0.9997759 | 0.9997411 | 0.9999004 | 0.9999004 | 0.9999627 | 0.9999627 | 0.9999867
18 | HexGrid-90degTilt2.5degRes | 1 | 0.9999999 | 1 | 1 | 0.9999997 | 1 | 0.9999997 | 1 | 1 | 1 | 0.9999999 | 0.9999999 | 0.9999999 | 1 | 1 | 1 | 1 | 1
19 | HexGrid-90degTilt5degRes | 1.000001 | 0.9999969 | 1.000004 | 1.000001 | 0.9999943 | 1.000001 | 0.9999943 | 1.000001 | 1.000001 | 1.000001 | 0.9999979 | 0.9999979 | 0.9999975 | 0.999999 | 0.999999 | 0.9999996 | 0.9999996 | 0.9999999
20 | HexGrid-90degTilt10degRes | 1.000005 | 0.9999889 | 1.000013 | 1.000005 | 0.9999799 | 1.000005 | 0.9999799 | 1.000005 | 1.000005 | 1.000005 | 0.9999925 | 0.9999925 | 0.9999913 | 0.9999966 | 0.9999966 | 0.9999987 | 0.9999987 | 0.9999996
21 | HexGrid-90degTilt15degRes | 1.000012 | 0.9999741 | 1.000031 | 1.000012 | 0.9999529 | 1.000012 | 0.9999529 | 1.000012 | 1.000012 | 1.000012 | 0.9999823 | 0.9999823 | 0.9999796 | 0.9999921 | 0.9999921 | 0.9999971 | 0.9999971 | 0.999999