## SA-HW10
| 0 | 1 | 2 | 3 | 4 | 5 | 6 | 7 | 8 | 9 | 10 | 11 | 12 | 13 | 14 | 15 | 16 | 17 | 18 | 19 | 20 | 21
0 | HKL | [5, 1, 1] | [4, 2, 2] | [3, 1, 1] | [3, 3, 1] | [2, 2, 2] | [1, 1, 1] | [3, 3, 3] | [2, 2, 0] | [2, 0, 0] | [4, 0, 0] | [4, 2, 0] | 1Pair-A | 1Pair-B | 2Pairs-A | 2Pairs-B | 3Pairs-A | 3Pairs-B | 3Pairs-C | 4Pairs | 5A4F | MaxUnique
1 | BT8Hex_2.5 | 0.9878035 | 1.001958 | 0.9919205 | 1.001771 | 1.020481 | 1.020481 | 1.020481 | 0.9912555 | 0.9706869 | 0.9706869 | 1.006667 | 1.020481 | 0.9912555 | 0.9809712 | 0.991588 | 0.9941413 | 0.984621 | 0.9941413 | 0.9935861 | 0.9989651 | 0.996568
2 | BT8Hex_5 | 0.9762118 | 1.004087 | 0.985257 | 1.004304 | 1.039482 | 1.039482 | 1.039482 | 0.9835732 | 0.9459412 | 0.9459412 | 1.012129 | 1.039482 | 0.9835732 | 0.9647572 | 0.9844151 | 0.9896654 | 0.9715904 | 0.9896654 | 0.9885633 | 0.9987469 | 0.9938731
3 | BT8Hex_10 | 0.9568518 | 1.011829 | 0.9676767 | 1.010629 | 1.085277 | 1.085277 | 1.085277 | 0.9609525 | 0.8946516 | 0.8946516 | 1.023511 | 1.085277 | 0.9609525 | 0.9278021 | 0.9643146 | 0.9802937 | 0.9410936 | 0.9802937 | 0.9771394 | 0.9987669 | 0.9889223
4 | BT8Hex_15 | 0.9316967 | 0.9995986 | 0.9341534 | 1.015345 | 1.119204 | 1.119204 | 1.119204 | 0.9232522 | 0.8226523 | 0.8226523 | 1.047519 | 1.119204 | 0.9232522 | 0.8729523 | 0.9287028 | 0.9550362 | 0.8933527 | 0.9550362 | 0.9498155 | 0.9836932 | 0.9741777
5 | Spiral2.5 | 0.9988594 | 1.001038 | 0.9998274 | 1.000606 | 0.9996072 | 0.9996072 | 0.9996072 | 0.9994587 | 0.9989177 | 0.9989177 | 0.9993668 | 0.9996072 | 0.9994587 | 0.9991882 | 0.999643 | 0.9993279 | 0.9994012 | 0.9993279 | 0.9994527 | 0.9994836 | 0.9997101
6 | Spiral5 | 0.9970347 | 1.002601 | 0.9993433 | 1.001484 | 1.000147 | 1.000147 | 1.000147 | 0.9991191 | 0.9958489 | 0.9958489 | 0.9985468 | 1.000147 | 0.9991191 | 0.997484 | 0.9992312 | 0.9983715 | 0.9981038 | 0.9983715 | 0.9986145 | 0.9989209 | 0.9992655
7 | Spiral7.5 | 0.9955912 | 1.004683 | 0.9993239 | 1.002078 | 1.000029 | 1.000029 | 1.000029 | 0.9984906 | 0.9950886 | 0.9950886 | 0.9973045 | 1.000029 | 0.9984906 | 0.9967896 | 0.9989072 | 0.9978695 | 0.9976344 | 0.9978695 | 0.9982331 | 0.9985924 | 0.9990736
8 | Spiral10 | 0.9908597 | 1.009509 | 0.9985756 | 1.004835 | 0.9989255 | 0.9989255 | 0.9989255 | 0.9959608 | 0.9893611 | 0.9893611 | 0.9943334 | 0.9989255 | 0.9959608 | 0.992661 | 0.9972682 | 0.9947492 | 0.9946325 | 0.9947492 | 0.9957058 | 0.9963497 | 0.9977951
9 | Spiral15 | 0.9850913 | 1.015872 | 0.9970614 | 1.006759 | 1.002414 | 1.002414 | 1.002414 | 0.992304 | 0.9801532 | 0.9801532 | 0.9909757 | 1.002414 | 0.992304 | 0.9862286 | 0.9946827 | 0.9916238 | 0.9898395 | 0.9916238 | 0.9929832 | 0.9948693 | 0.9963288
10 | OffsetF45 | 1.242818 | 1.086103 | 1.035393 | 0.8421911 | 1.116991 | 1.116991 | 1.116991 | 0.6904591 | 1.526268 | 1.526268 | 0.8507554 | 1.116991 | 0.6904591 | 1.108363 | 0.8629262 | 1.111239 | 1.08404 | 1.111239 | 1.092278 | 1.09722 | 1.048872
11 | OffsetA45 | 1.010485 | 0.8480083 | 1.010381 | 0.935141 | 1.00357 | 1.00357 | 1.00357 | 1.05327 | 0.8074114 | 0.8074114 | 1.217295 | 1.00357 | 1.05327 | 0.9303408 | 1.031825 | 0.9547505 | 0.9570208 | 0.9547505 | 0.968658 | 0.9756404 | 0.9856951
12 | OffsetFTD | 0.7630428 | 0.6831044 | 0.9464104 | 1.289717 | 0.09994839 | 0.09994839 | 0.09994839 | 1.976323 | 0.2443275 | 0.2443275 | 1.407947 | 0.09994839 | 1.976323 | 1.110325 | 1.461367 | 0.773533 | 1.055687 | 0.773533 | 0.8167523 | 0.6733916 | 0.9263526
13 | OffsetATD | 1.126209 | 1.199642 | 1.059127 | 0.9653365 | 1.154819 | 1.154819 | 1.154819 | 0.6158226 | 1.487079 | 1.487079 | 0.6774639 | 1.154819 | 0.6158226 | 1.051451 | 0.8374749 | 1.085907 | 1.054009 | 1.085907 | 1.079212 | 1.094333 | 1.035687
14 | Holden2.5 | 0.7688534 | 1.060877 | 0.8679284 | 1.045065 | 1.37906 | 1.37906 | 1.37906 | 0.8725296 | 0.469718 | 0.469718 | 1.08809 | 1.37906 | 0.8725296 | 0.6711238 | 0.870229 | 0.9071026 | 0.7367253 | 0.9071026 | 0.8973091 | 0.9936593 | 0.9440152
15 | Holden5 | 0.8083063 | 1.064087 | 0.9054252 | 1.053989 | 1.254913 | 1.254913 | 1.254913 | 0.9158684 | 0.5932618 | 0.5932618 | 1.044292 | 1.254913 | 0.9158684 | 0.7545651 | 0.9106468 | 0.9213478 | 0.8048518 | 0.9213478 | 0.9173671 | 0.9848764 | 0.9550179
16 | Holden10 | 0.8874801 | 1.070661 | 0.9802203 | 1.071005 | 1.008827 | 1.008827 | 1.008827 | 1.002276 | 0.8401319 | 0.8401319 | 0.9570985 | 1.008827 | 1.002276 | 0.9212037 | 0.9912479 | 0.9504115 | 0.9408759 | 0.9504115 | 0.9578637 | 0.9680564 | 0.9772124
17 | Holden15 | 0.8703477 | 1.082996 | 0.9886709 | 1.075685 | 0.9791712 | 0.9791712 | 0.9791712 | 0.992273 | 0.8014692 | 0.8014692 | 0.9633693 | 0.9791712 | 0.992273 | 0.8968711 | 0.9904719 | 0.9243045 | 0.927471 | 0.9243045 | 0.9403961 | 0.9481511 | 0.9692478
18 | HexGrid-90degTilt2.5degRes | 1.000884 | 1.00021 | 0.9994224 | 1.001991 | 0.9992588 | 0.9992588 | 0.9992588 | 0.9981354 | 1.002198 | 1.002198 | 0.9975379 | 0.9992588 | 0.9981354 | 1.000167 | 0.9987789 | 0.9998642 | 0.9999187 | 0.9998642 | 0.9997537 | 0.9996548 | 0.9999548
19 | HexGrid-90degTilt5degRes | 0.9965388 | 1.001487 | 1.000946 | 0.997666 | 1.000254 | 1.000254 | 1.000254 | 1.001838 | 0.9992657 | 0.9992657 | 1.003217 | 1.000254 | 1.001838 | 1.000552 | 1.001392 | 1.000452 | 1.000683 | 1.000452 | 1.000576 | 1.000511 | 1.000152
20 | HexGrid-90degTilt10degRes | 1.00009 | 1.001105 | 0.9926907 | 1.011729 | 0.9990847 | 0.9990847 | 0.9990847 | 0.9847741 | 0.9967843 | 0.9967843 | 0.9992121 | 0.9990847 | 0.9847741 | 0.9907792 | 0.9887324 | 0.9935477 | 0.9914164 | 0.9935477 | 0.9933335 | 0.9944837 | 0.9981837
21 | HexGrid-90degTilt15degRes | 1.01041 | 1.000785 | 0.989146 | 1.029927 | 1.029086 | 1.029086 | 1.029086 | 0.9735235 | 0.9950781 | 0.9950781 | 0.9755808 | 1.029086 | 0.9735235 | 0.9843008 | 0.9813348 | 0.9992291 | 0.9859159 | 0.9992291 | 0.9967083 | 1.003184 | 1.000442