## ShearF-HW03
| 0 | 1 | 2 | 3 | 4 | 5 | 6 | 7 | 8 | 9 | 10 | 11 | 12 | 13 | 14 | 15 | 16 | 17 | 18
0 | HKL | [2, 2, 0] | [2, 0, 0] | [4, 0, 0] | [2, 1, 1] | [3, 2, 1] | [2, 2, 2] | [3, 1, 0] | [1, 1, 0] | 1Pair-A | 1Pair-B | 2Pairs-A | 2Pairs-B | 3Pairs-A | 3Pairs-B | 3Pairs-C | 4Pairs | 5A4F | MaxUnique
1 | BT8Hex_2.5 | 1.418545 | 1.860652 | 1.860652 | 1.007093 | 0.9347682 | 1.022538 | 1.279288 | 1.418545 | 1.418545 | 1.007093 | 1.433872 | 1.433872 | 1.382344 | 1.428763 | 1.428763 | 1.426209 | 1.426209 | 1.253814
2 | BT8Hex_5 | 1.614038 | 2.990249 | 2.990249 | 1.198754 | 0.8326518 | 1.453259 | 1.681011 | 1.614038 | 1.614038 | 1.198754 | 2.094501 | 2.094501 | 1.956671 | 1.934347 | 1.934347 | 1.85427 | 1.85427 | 1.628327
3 | BT8Hex_10 | 4.135331 | 2.867278 | 2.867278 | 0.2559661 | 0.9662871 | 4.329996 | 1.600277 | 4.135331 | 4.135331 | 0.2559661 | 1.561622 | 1.561622 | 1.574507 | 2.419525 | 2.419525 | 2.848477 | 2.848477 | 2.359189
4 | BT8Hex_15 | 7.935376 | 19.85558 | 19.85558 | 2.610193 | 0.08999357 | 0.0539411 | 2.335698 | 7.935376 | 7.935376 | 2.610193 | 11.23289 | 11.23289 | 8.267158 | 10.13372 | 10.13372 | 9.584132 | 9.584132 | 5.480131
5 | Spiral2.5 | 1.08836 | 1.213262 | 1.213262 | 1.02206 | 0.9794618 | 1.052807 | 1.010082 | 1.08836 | 1.08836 | 1.02206 | 1.117661 | 1.117661 | 1.081801 | 1.107894 | 1.107894 | 1.103011 | 1.103011 | 1.061005
6 | Spiral5 | 1.156039 | 1.433083 | 1.433083 | 1.019674 | 0.9767335 | 1.051873 | 1.011163 | 1.156039 | 1.156039 | 1.019674 | 1.226379 | 1.226379 | 1.15464 | 1.202932 | 1.202932 | 1.191209 | 1.191209 | 1.108094
7 | Spiral7.5 | 1.373908 | 1.663686 | 1.663686 | 1.024776 | 0.9737956 | 1.005653 | 0.9622531 | 1.373908 | 1.373908 | 1.024776 | 1.344231 | 1.344231 | 1.216905 | 1.354123 | 1.354123 | 1.359069 | 1.359069 | 1.167345
8 | Spiral10 | 1.707616 | 1.688316 | 1.688316 | 1.038801 | 0.9717261 | 0.8308822 | 0.9222056 | 1.707616 | 1.707616 | 1.038801 | 1.363558 | 1.363558 | 1.216441 | 1.478244 | 1.478244 | 1.535587 | 1.535587 | 1.193258
9 | Spiral15 | 2.754985 | 3.689017 | 3.689017 | 0.8341445 | 0.8237588 | 2.21788 | 0.673448 | 2.754985 | 2.754985 | 0.8341445 | 2.261581 | 2.261581 | 1.732203 | 2.426049 | 2.426049 | 2.508283 | 2.508283 | 1.832206
10 | OffsetF45 | 5.66284 | 0.001299819 | 0.001299819 | -0.001364001 | 1.199397 | 0.000933325 | 1.442005 | 5.66284 | 5.66284 | -0.001364001 | -3.209113e-05 | -3.209113e-05 | 0.4806469 | 1.887592 | 1.887592 | 2.831404 | 2.831404 | 1.384185
11 | OffsetA45 | -0.003057027 | 0.07655865 | 0.07655865 | 3.85832 | 1.104381 | 0.005684777 | 0.002382954 | -0.003057027 | -0.003057027 | 3.85832 | 1.967439 | 1.967439 | 1.31242 | 1.310607 | 1.310607 | 0.9821911 | 0.9821911 | 0.8407116
12 | OffsetFTD | 0.003429442 | 0.003550294 | 0.003550294 | -0.001502851 | 3.329148 | 0.4085801 | -0.001791997 | 0.003429442 | 0.003429442 | -0.001502851 | 0.001023722 | 0.001023722 | 8.514909e-05 | 0.001825629 | 0.001825629 | 0.002226582 | 0.002226582 | 0.6235688
13 | OffsetATD | 1.697255 | 0.07612011 | 0.07612011 | 0.04034613 | 0.696101 | 0.2668842 | 3.539635 | 1.697255 | 1.697255 | 0.04034613 | 0.05823312 | 0.05823312 | 1.2187 | 0.6045737 | 0.6045737 | 0.877744 | 0.877744 | 1.052723
14 | Holden2.5 | 5.915868 | 13.45271 | 13.45271 | 0.2179772 | 0.2021919 | 0.2119612 | 5.546928 | 5.915868 | 5.915868 | 0.2179772 | 6.835344 | 6.835344 | 6.405872 | 6.528852 | 6.528852 | 6.375606 | 6.375606 | 4.25794
15 | Holden5 | 4.280028 | 11.88291 | 11.88291 | 0.4299304 | 0.403487 | 0.4159935 | 4.071457 | 4.280028 | 4.280028 | 0.4299304 | 6.15642 | 6.15642 | 5.461432 | 5.530956 | 5.530956 | 5.218224 | 5.218224 | 3.580634
16 | Holden10 | 1.09343 | 8.007217 | 8.007217 | 1.084164 | 0.8803176 | 1.252334 | 0.8517228 | 1.09343 | 1.09343 | 1.084164 | 4.54569 | 4.54569 | 3.314368 | 3.394937 | 3.394937 | 2.81956 | 2.81956 | 2.194864
17 | Holden15 | 1.868968 | 12.06398 | 12.06398 | 0.9414548 | 0.7934969 | 2.773267 | 1.015905 | 1.868968 | 1.868968 | 0.9414548 | 6.502716 | 6.502716 | 4.673779 | 4.958133 | 4.958133 | 4.185842 | 4.185842 | 3.242845
18 | HexGrid-90degTilt2.5degRes | 1.069986 | 1.1015 | 1.1015 | 1.036783 | 0.9828963 | 1.077639 | 1.027538 | 1.069986 | 1.069986 | 1.036783 | 1.069141 | 1.069141 | 1.055274 | 1.069423 | 1.069423 | 1.069564 | 1.069564 | 1.04939
19 | HexGrid-90degTilt5degRes | 1.021942 | 1.375904 | 1.375904 | 1.066942 | 0.9749976 | 1.101344 | 0.9865296 | 1.021942 | 1.021942 | 1.066942 | 1.221423 | 1.221423 | 1.143125 | 1.15493 | 1.15493 | 1.121683 | 1.121683 | 1.087943
20 | HexGrid-90degTilt10degRes | 1.536937 | 1.531359 | 1.531359 | 1.2141 | 1.002861 | 1.878289 | 0.7531856 | 1.536937 | 1.536937 | 1.2141 | 1.372729 | 1.372729 | 1.166215 | 1.427465 | 1.427465 | 1.454833 | 1.454833 | 1.319455
21 | HexGrid-90degTilt15degRes | 0.7710474 | 3.376785 | 3.376785 | 0.3463967 | 1.224449 | 2.790966 | 0.4829178 | 0.7710474 | 0.7710474 | 0.3463967 | 1.861591 | 1.861591 | 1.402033 | 1.498076 | 1.498076 | 1.316319 | 1.316319 | 1.49876