## ShearF-HW25
| 0 | 1 | 2 | 3 | 4 | 5 | 6 | 7 | 8 | 9 | 10 | 11 | 12 | 13 | 14 | 15 | 16 | 17 | 18
0 | HKL | [3, 2, 1] | [2, 2, 2] | [3, 1, 0] | [1, 1, 0] | [2, 2, 0] | [2, 0, 0] | [4, 0, 0] | [2, 1, 1] | 1Pair-A | 1Pair-B | 2Pairs-A | 2Pairs-B | 3Pairs-A | 3Pairs-B | 3Pairs-C | 4Pairs | 5A4F | MaxUnique
1 | BT8Hex_2.5 | 0.9942888 | 0.9828372 | 1.012482 | 0.996699 | 0.996699 | 1.022553 | 1.022553 | 0.993297 | 0.996699 | 0.993297 | 1.007925 | 1.007925 | 1.009444 | 1.004183 | 1.004183 | 1.002312 | 1.002312 | 1.00036
2 | BT8Hex_5 | 0.9889877 | 0.9668498 | 1.024105 | 0.9935509 | 0.9935509 | 1.043444 | 1.043444 | 0.9871098 | 0.9935509 | 0.9871098 | 1.015277 | 1.015277 | 1.018219 | 1.008035 | 1.008035 | 1.004414 | 1.004414 | 1.000674
3 | BT8Hex_10 | 0.9788521 | 0.9368784 | 1.046189 | 0.9874229 | 0.9874229 | 1.083633 | 1.083633 | 0.975325 | 0.9874229 | 0.975325 | 1.029479 | 1.029479 | 1.035049 | 1.01546 | 1.01546 | 1.008451 | 1.008451 | 1.001383
4 | BT8Hex_15 | 0.968948 | 0.907672 | 1.067761 | 0.9814222 | 0.9814222 | 1.122816 | 1.122816 | 0.9638145 | 0.9814222 | 0.9638145 | 1.043315 | 1.043315 | 1.051464 | 1.022684 | 1.022684 | 1.012369 | 1.012369 | 1.002072
5 | Spiral2.5 | 0.9996082 | 0.9991557 | 1.000824 | 0.9995349 | 0.9995349 | 1.001652 | 1.001652 | 0.9996383 | 0.9995349 | 0.9996383 | 1.000645 | 1.000645 | 1.000705 | 1.000275 | 1.000275 | 1.00009 | 1.00009 | 1.000069
6 | Spiral5 | 0.9990892 | 0.9979789 | 1.001914 | 0.9989835 | 0.9989835 | 1.003827 | 1.003827 | 0.9991327 | 0.9989835 | 0.9991327 | 1.00148 | 1.00148 | 1.001625 | 1.000648 | 1.000648 | 1.000232 | 1.000232 | 1.000154
7 | Spiral7.5 | 0.9988009 | 0.9971148 | 1.002545 | 0.9988065 | 0.9988065 | 1.004976 | 1.004976 | 0.9987986 | 0.9988065 | 0.9987986 | 1.001887 | 1.001887 | 1.002107 | 1.00086 | 1.00086 | 1.000347 | 1.000347 | 1.000174
8 | Spiral10 | 0.9973374 | 0.9938888 | 1.005622 | 0.9971463 | 0.9971463 | 1.011137 | 1.011137 | 0.9974161 | 0.9971463 | 0.9974161 | 1.004276 | 1.004276 | 1.004725 | 1.0019 | 1.0019 | 1.000711 | 1.000711 | 1.000424
9 | Spiral15 | 0.9957894 | 0.9897196 | 1.008932 | 0.9959962 | 0.9959962 | 1.017439 | 1.017439 | 0.9957043 | 0.9959962 | 0.9957043 | 1.006571 | 1.006571 | 1.007358 | 1.003046 | 1.003046 | 1.001284 | 1.001284 | 1.000597
10 | OffsetF45 | 1.035071 | 0.9443253 | 0.9350393 | 1.149038 | 1.149038 | 0.8204048 | 0.8204048 | 0.9881718 | 1.149038 | 0.9881718 | 0.9042883 | 0.9042883 | 0.9145386 | 0.9858714 | 0.9858714 | 1.026663 | 1.026663 | 0.978675
11 | OffsetA45 | 1.004372 | 1.071988 | 0.9864558 | 0.9541844 | 0.9541844 | 0.9979666 | 0.9979666 | 1.025025 | 0.9541844 | 1.025025 | 1.011496 | 1.011496 | 1.003149 | 0.992392 | 0.992392 | 0.9828401 | 0.9828401 | 1.006665
12 | OffsetFTD | 1.062969 | 1.220273 | 0.8593655 | 1.014627 | 1.014627 | 0.7597462 | 0.7597462 | 1.082863 | 1.014627 | 1.082863 | 0.9213045 | 0.9213045 | 0.9006581 | 0.952412 | 0.952412 | 0.9679657 | 0.9679657 | 0.9999738
13 | OffsetATD | 1.016634 | 1.028013 | 0.9616111 | 1.041458 | 1.041458 | 0.9315214 | 0.9315214 | 1.006419 | 1.041458 | 1.006419 | 0.96897 | 0.96897 | 0.966517 | 0.9931326 | 0.9931326 | 1.005214 | 1.005214 | 0.9976094
14 | Holden2.5 | 0.8886023 | 0.6696413 | 1.243725 | 0.9297826 | 0.9297826 | 1.440595 | 1.440595 | 0.8716556 | 0.9297826 | 0.8716556 | 1.156125 | 1.156125 | 1.185325 | 1.080678 | 1.080678 | 1.042954 | 1.042954 | 1.007334
15 | Holden5 | 0.9083141 | 0.7408311 | 1.199638 | 0.9320556 | 0.9320556 | 1.366165 | 1.366165 | 0.898544 | 0.9320556 | 0.898544 | 1.132354 | 1.132354 | 1.154782 | 1.065588 | 1.065588 | 1.032205 | 1.032205 | 1.007591
16 | Holden10 | 0.9481185 | 0.883619 | 1.110693 | 0.9373902 | 0.9373902 | 1.215591 | 1.215591 | 0.9525335 | 0.9373902 | 0.9525335 | 1.084062 | 1.084062 | 1.092939 | 1.035172 | 1.035172 | 1.010726 | 1.010726 | 1.007991
17 | Holden15 | 0.9425806 | 0.8808639 | 1.120524 | 0.9277993 | 0.9277993 | 1.242577 | 1.242577 | 0.9486635 | 0.9277993 | 0.9486635 | 1.09562 | 1.09562 | 1.103921 | 1.03968 | 1.03968 | 1.01171 | 1.01171 | 1.010501
18 | HexGrid-90degTilt2.5degRes | 0.9999636 | 1.000131 | 1.000056 | 0.9998086 | 0.9998086 | 1.000219 | 1.000219 | 1.000027 | 0.9998086 | 1.000027 | 1.000123 | 1.000123 | 1.000101 | 1.000018 | 1.000018 | 0.9999659 | 0.9999659 | 1.000034
19 | HexGrid-90degTilt5degRes | 0.9994855 | 0.9987325 | 1.001095 | 0.99951 | 0.99951 | 1.002125 | 1.002125 | 0.9994754 | 0.99951 | 0.9994754 | 1.0008 | 1.0008 | 1.000898 | 1.00037 | 1.00037 | 1.000155 | 1.000155 | 1.00007
20 | HexGrid-90degTilt10degRes | 0.9982379 | 0.9949136 | 1.003854 | 0.9987416 | 0.9987416 | 1.007006 | 1.007006 | 0.9980306 | 0.9987416 | 0.9980306 | 1.002518 | 1.002518 | 1.002963 | 1.001259 | 1.001259 | 1.00063 | 1.00063 | 1.000131
21 | HexGrid-90degTilt15degRes | 0.9958961 | 0.9874979 | 1.009005 | 0.9976714 | 0.9976714 | 1.016147 | 1.016147 | 0.9951654 | 0.9976714 | 0.9951654 | 1.005656 | 1.005656 | 1.006772 | 1.002995 | 1.002995 | 1.001664 | 1.001664 | 1.00023