## ShearF-HW30
| 0 | 1 | 2 | 3 | 4 | 5 | 6 | 7 | 8 | 9 | 10 | 11 | 12 | 13 | 14 | 15 | 16 | 17 | 18
0 | HKL | [2, 2, 2] | [3, 1, 0] | [1, 1, 0] | [3, 2, 1] | [4, 0, 0] | [2, 1, 1] | [2, 2, 0] | [2, 0, 0] | 1Pair-A | 1Pair-B | 2Pairs-A | 2Pairs-B | 3Pairs-A | 3Pairs-B | 3Pairs-C | 4Pairs | 5A4F | MaxUnique
1 | BT8Hex_2.5 | 0.9906757 | 1.007189 | 0.9973088 | 0.9967498 | 1.012847 | 0.9965198 | 0.9973088 | 1.012847 | 0.9973088 | 0.9965198 | 1.004683 | 1.004683 | 1.005519 | 1.002225 | 1.002225 | 1.000996 | 1.000996 | 1.000215
2 | BT8Hex_5 | 0.9820019 | 1.013879 | 0.9947952 | 0.9937263 | 1.024795 | 0.9932864 | 0.9947952 | 1.024795 | 0.9947952 | 0.9932864 | 1.009041 | 1.009041 | 1.010653 | 1.004292 | 1.004292 | 1.001918 | 1.001918 | 1.000414
3 | BT8Hex_10 | 0.9656115 | 1.026599 | 0.9899443 | 0.9879694 | 1.047587 | 0.9871567 | 0.9899443 | 1.047587 | 0.9899443 | 0.9871567 | 1.017372 | 1.017372 | 1.020447 | 1.008229 | 1.008229 | 1.003658 | 1.003658 | 1.000811
4 | BT8Hex_15 | 0.9496177 | 1.039013 | 0.9852064 | 0.9823509 | 1.06983 | 0.9811759 | 0.9852064 | 1.06983 | 0.9852064 | 0.9811759 | 1.025503 | 1.025503 | 1.030006 | 1.012071 | 1.012071 | 1.005355 | 1.005355 | 1.001199
5 | Spiral2.5 | 0.9994677 | 1.000473 | 0.9997525 | 0.999782 | 1.000887 | 0.9997942 | 0.9997525 | 1.000887 | 0.9997525 | 0.9997942 | 1.000341 | 1.000341 | 1.000385 | 1.000145 | 1.000145 | 1.000047 | 1.000047 | 1.000026
6 | Spiral5 | 0.9987441 | 1.001102 | 0.9994404 | 0.9994934 | 1.002057 | 0.9995152 | 0.9994404 | 1.002057 | 0.9994404 | 0.9995152 | 1.000786 | 1.000786 | 1.000891 | 1.000338 | 1.000338 | 1.000113 | 1.000113 | 1.000059
7 | Spiral7.5 | 0.9982744 | 1.001466 | 0.9993015 | 0.9993286 | 1.002709 | 0.9993398 | 0.9993015 | 1.002709 | 0.9993015 | 0.9993398 | 1.001025 | 1.001025 | 1.001172 | 1.00045 | 1.00045 | 1.000163 | 1.000163 | 1.00007
8 | Spiral10 | 0.9962635 | 1.003236 | 0.9983954 | 0.9985143 | 1.006018 | 0.9985632 | 0.9983954 | 1.006018 | 0.9983954 | 0.9985632 | 1.002291 | 1.002291 | 1.002606 | 1.000992 | 1.000992 | 1.000343 | 1.000343 | 1.000165
9 | Spiral15 | 0.9938928 | 1.005147 | 0.9975927 | 0.9976442 | 1.009495 | 0.9976654 | 0.9975927 | 1.009495 | 0.9975927 | 0.9976654 | 1.00358 | 1.00358 | 1.004102 | 1.001584 | 1.001584 | 1.000586 | 1.000586 | 1.000239
10 | OffsetF45 | 1.005576 | 0.964186 | 1.049324 | 1.017966 | 0.9167795 | 1.005061 | 1.049324 | 0.9167795 | 1.049324 | 1.005061 | 0.9609202 | 0.9609202 | 0.9620088 | 0.9903881 | 0.9903881 | 1.005122 | 1.005122 | 0.9931487
11 | OffsetA45 | 1.02603 | 0.9916196 | 0.9897721 | 1.003141 | 0.9920795 | 1.008643 | 0.9897721 | 0.9920795 | 0.9897721 | 1.008643 | 1.000361 | 1.000361 | 0.9974474 | 0.9968316 | 0.9968316 | 0.9950667 | 0.9950667 | 1.001881
12 | OffsetFTD | 1.112777 | 0.9187853 | 1.024004 | 1.036366 | 0.858572 | 1.041453 | 1.024004 | 0.858572 | 1.024004 | 1.041453 | 0.9500125 | 0.9500125 | 0.9396034 | 0.9746762 | 0.9746762 | 0.987008 | 0.987008 | 0.9986594
13 | OffsetATD | 1.020171 | 0.9785906 | 1.015335 | 1.009863 | 0.9591919 | 1.007612 | 1.015335 | 0.9591919 | 1.015335 | 1.007612 | 0.9834018 | 0.9834018 | 0.9817981 | 0.9940462 | 0.9940462 | 0.9993684 | 0.9993684 | 0.9984606
14 | Holden2.5 | 0.8195309 | 1.140252 | 0.9461206 | 0.9365501 | 1.251158 | 0.9326116 | 0.9461206 | 1.251158 | 0.9461206 | 0.9326116 | 1.091885 | 1.091885 | 1.108007 | 1.043297 | 1.043297 | 1.019003 | 1.019003 | 1.004371
15 | Holden5 | 0.8555593 | 1.114785 | 0.9530495 | 0.947928 | 1.207099 | 0.9458203 | 0.9530495 | 1.207099 | 0.9530495 | 0.9458203 | 1.07646 | 1.07646 | 1.089235 | 1.035323 | 1.035323 | 1.014755 | 1.014755 | 1.00404
16 | Holden10 | 0.9280009 | 1.063411 | 0.9672335 | 0.9708909 | 1.118105 | 0.972396 | 0.9672335 | 1.118105 | 0.9672335 | 0.972396 | 1.045251 | 1.045251 | 1.051304 | 1.019245 | 1.019245 | 1.006242 | 1.006242 | 1.00334
17 | Holden15 | 0.9234565 | 1.069161 | 0.9627518 | 0.9681125 | 1.130118 | 0.9703185 | 0.9627518 | 1.130118 | 0.9627518 | 0.9703185 | 1.050218 | 1.050218 | 1.056533 | 1.021063 | 1.021063 | 1.006485 | 1.006485 | 1.003987
18 | HexGrid-90degTilt2.5degRes | 1.000018 | 1.000031 | 0.9999379 | 0.999983 | 1.000086 | 1.000002 | 0.9999379 | 1.000086 | 0.9999379 | 1.000002 | 1.000044 | 1.000044 | 1.00004 | 1.000008 | 1.000008 | 0.9999908 | 0.9999908 | 1.00001
19 | HexGrid-90degTilt5degRes | 0.99925 | 1.000631 | 0.9997062 | 0.9997116 | 1.001162 | 0.9997138 | 0.9997062 | 1.001162 | 0.9997062 | 0.9997138 | 1.000438 | 1.000438 | 1.000502 | 1.000194 | 1.000194 | 1.000072 | 1.000072 | 1.000029
20 | HexGrid-90degTilt10degRes | 0.99719 | 1.002216 | 0.9991111 | 0.9989961 | 1.003985 | 0.9989488 | 0.9991111 | 1.003985 | 0.9991111 | 0.9989488 | 1.001467 | 1.001467 | 1.001717 | 1.000682 | 1.000682 | 1.000289 | 1.000289 | 1.000074
21 | HexGrid-90degTilt15degRes | 0.993245 | 1.005185 | 0.9980811 | 0.997658 | 1.009245 | 0.9974839 | 0.9980811 | 1.009245 | 0.9980811 | 0.9974839 | 1.003365 | 1.003365 | 1.003971 | 1.001603 | 1.001603 | 1.000723 | 1.000723 | 1.00015