## ShearF-HW40
| 0 | 1 | 2 | 3 | 4 | 5 | 6 | 7 | 8 | 9 | 10 | 11 | 12 | 13 | 14 | 15 | 16 | 17 | 18
0 | HKL | [3, 2, 1] | [1, 1, 0] | [3, 1, 0] | [2, 2, 2] | [2, 0, 0] | [2, 2, 0] | [2, 1, 1] | [4, 0, 0] | 1Pair-A | 1Pair-B | 2Pairs-A | 2Pairs-B | 3Pairs-A | 3Pairs-B | 3Pairs-C | 4Pairs | 5A4F | MaxUnique
1 | BT8Hex_2.5 | 0.9992407 | 0.9992474 | 1.001671 | 0.9979662 | 1.003035 | 0.9992474 | 0.999238 | 1.003035 | 0.9992474 | 0.999238 | 1.001136 | 1.001136 | 1.001315 | 1.000507 | 1.000507 | 1.000192 | 1.000192 | 1.000066
2 | BT8Hex_5 | 0.9985342 | 0.998547 | 1.003226 | 0.9960739 | 1.005858 | 0.998547 | 0.998529 | 1.005858 | 0.998547 | 0.998529 | 1.002194 | 1.002194 | 1.002538 | 1.000978 | 1.000978 | 1.00037 | 1.00037 | 1.000128
3 | BT8Hex_10 | 0.997191 | 0.9972144 | 1.006183 | 0.9924773 | 1.011227 | 0.9972144 | 0.9971813 | 1.011227 | 0.9972144 | 0.9971813 | 1.004204 | 1.004204 | 1.004864 | 1.001874 | 1.001874 | 1.000709 | 1.000709 | 1.000246
4 | BT8Hex_15 | 0.99588 | 0.9959138 | 1.009068 | 0.9889673 | 1.016467 | 0.9959138 | 0.9958661 | 1.016467 | 0.9959138 | 0.9958661 | 1.006167 | 1.006167 | 1.007134 | 1.002749 | 1.002749 | 1.00104 | 1.00104 | 1.00036
5 | Spiral2.5 | 0.9999502 | 0.9999497 | 1.00011 | 0.9998677 | 1.000199 | 0.9999497 | 0.9999504 | 1.000199 | 0.9999497 | 0.9999504 | 1.000075 | 1.000075 | 1.000086 | 1.000033 | 1.000033 | 1.000012 | 1.000012 | 1.000005
6 | Spiral5 | 0.999884 | 0.9998832 | 1.000255 | 0.9996919 | 1.000464 | 0.9998832 | 0.9998844 | 1.000464 | 0.9998832 | 0.9998844 | 1.000174 | 1.000174 | 1.000201 | 1.000077 | 1.000077 | 1.000029 | 1.000029 | 1.00001
7 | Spiral7.5 | 0.9998456 | 0.9998451 | 1.00034 | 0.9995889 | 1.000618 | 0.9998451 | 0.9998458 | 1.000618 | 0.9998451 | 0.9998458 | 1.000232 | 1.000232 | 1.000268 | 1.000103 | 1.000103 | 1.000038 | 1.000038 | 1.000014
8 | Spiral10 | 0.9996592 | 0.9996573 | 1.00075 | 0.9990938 | 1.001364 | 0.9996573 | 0.99966 | 1.001364 | 0.9996573 | 0.99966 | 1.000512 | 1.000512 | 1.000591 | 1.000227 | 1.000227 | 1.000085 | 1.000085 | 1.000031
9 | Spiral15 | 0.9994576 | 0.9994563 | 1.001193 | 0.9985553 | 1.00217 | 0.9994563 | 0.9994581 | 1.00217 | 0.9994563 | 0.9994581 | 1.000814 | 1.000814 | 1.00094 | 1.000362 | 1.000362 | 1.000135 | 1.000135 | 1.000048
10 | OffsetF45 | 1.003679 | 1.004083 | 0.9919562 | 1.009258 | 0.9851348 | 1.004083 | 1.003513 | 0.9851348 | 1.004083 | 1.003513 | 0.9943237 | 0.9943237 | 0.9935345 | 0.9975768 | 0.9975768 | 0.9992034 | 0.9992034 | 0.9996039
11 | OffsetA45 | 1.000924 | 1.000754 | 0.9979457 | 1.002697 | 0.9963659 | 1.000754 | 1.000994 | 0.9963659 | 1.000754 | 1.000994 | 0.9986801 | 0.9986801 | 0.9984353 | 0.9993715 | 0.9993715 | 0.9997171 | 0.9997171 | 0.9999469
12 | OffsetFTD | 1.008595 | 1.00844 | 0.981073 | 1.02313 | 0.9656789 | 1.00844 | 1.008658 | 0.9656789 | 1.00844 | 1.008658 | 0.9871685 | 0.9871685 | 0.9851366 | 0.9942591 | 0.9942591 | 0.9978044 | 0.9978044 | 0.9992624
13 | OffsetATD | 1.002232 | 1.002296 | 0.995097 | 1.005866 | 0.9910478 | 1.002296 | 1.002206 | 0.9910478 | 1.002296 | 1.002206 | 0.996627 | 0.996627 | 0.996117 | 0.9985165 | 0.9985165 | 0.9994612 | 0.9994612 | 0.9997908
14 | Holden2.5 | 0.9851921 | 0.985306 | 1.032591 | 0.9603566 | 1.059189 | 0.985306 | 0.9851452 | 1.059189 | 0.985306 | 0.9851452 | 1.022167 | 1.022167 | 1.025642 | 1.00988 | 1.00988 | 1.003737 | 1.003737 | 1.001297
15 | Holden5 | 0.9878891 | 0.9879475 | 1.026651 | 0.9676244 | 1.048422 | 0.9879475 | 0.987865 | 1.048422 | 0.9879475 | 0.987865 | 1.018144 | 1.018144 | 1.020979 | 1.008078 | 1.008078 | 1.003046 | 1.003046 | 1.001067
16 | Holden10 | 0.993329 | 0.9932779 | 1.01467 | 0.9822804 | 1.026703 | 0.9932779 | 0.99335 | 1.026703 | 0.9932779 | 0.99335 | 1.010027 | 1.010027 | 1.011574 | 1.004444 | 1.004444 | 1.001652 | 1.001652 | 1.000602
17 | Holden15 | 0.9927256 | 0.9926493 | 1.015994 | 0.9807057 | 1.029126 | 0.9926493 | 0.9927569 | 1.029126 | 0.9926493 | 0.9927569 | 1.010941 | 1.010941 | 1.012626 | 1.004844 | 1.004844 | 1.001795 | 1.001795 | 1.00066
18 | HexGrid-90degTilt2.5degRes | 0.9999968 | 0.9999962 | 1.000007 | 0.9999923 | 1.000013 | 0.9999962 | 0.9999971 | 1.000013 | 0.9999962 | 0.9999971 | 1.000005 | 1.000005 | 1.000006 | 1.000002 | 1.000002 | 1.000001 | 1.000001 | 1
19 | HexGrid-90degTilt5degRes | 0.9999335 | 0.9999334 | 1.000146 | 0.999823 | 1.000266 | 0.9999334 | 0.9999336 | 1.000266 | 0.9999334 | 0.9999336 | 1.0001 | 1.0001 | 1.000115 | 1.000044 | 1.000044 | 1.000017 | 1.000017 | 1.000006
20 | HexGrid-90degTilt10degRes | 0.9997662 | 0.9997675 | 1.000515 | 0.9993746 | 1.000935 | 0.9997675 | 0.9997656 | 1.000935 | 0.9997675 | 0.9997656 | 1.00035 | 1.00035 | 1.000405 | 1.000156 | 1.000156 | 1.000059 | 1.000059 | 1.000021
21 | HexGrid-90degTilt15degRes | 0.9994524 | 0.9994575 | 1.001205 | 0.9985327 | 1.002189 | 0.9994575 | 0.9994503 | 1.002189 | 0.9994575 | 0.9994503 | 1.000819 | 1.000819 | 1.000948 | 1.000365 | 1.000365 | 1.000138 | 1.000138 | 1.000048