## ShearF-HW50
| 0 | 1 | 2 | 3 | 4 | 5 | 6 | 7 | 8 | 9 | 10 | 11 | 12 | 13 | 14 | 15 | 16 | 17 | 18
0 | HKL | [2, 0, 0] | [2, 2, 0] | [4, 0, 0] | [2, 1, 1] | [3, 2, 1] | [3, 1, 0] | [2, 2, 2] | [1, 1, 0] | 1Pair-A | 1Pair-B | 2Pairs-A | 2Pairs-B | 3Pairs-A | 3Pairs-B | 3Pairs-C | 4Pairs | 5A4F | MaxUnique
1 | BT8Hex_2.5 | 1.000261 | 0.9999346 | 1.000261 | 0.9999346 | 0.9999346 | 1.000144 | 0.9998257 | 0.9999346 | 0.9999346 | 0.9999346 | 1.000098 | 1.000098 | 1.000113 | 1.000044 | 1.000044 | 1.000016 | 1.000016 | 1.000006
2 | BT8Hex_5 | 1.000505 | 0.9998738 | 1.000505 | 0.9998738 | 0.9998738 | 1.000278 | 0.9996636 | 0.9998738 | 0.9998738 | 0.9998738 | 1.000189 | 1.000189 | 1.000219 | 1.000084 | 1.000084 | 1.000032 | 1.000032 | 1.000011
3 | BT8Hex_10 | 1.000967 | 0.9997582 | 1.000967 | 0.9997582 | 0.9997582 | 1.000532 | 0.9993553 | 0.9997582 | 0.9997582 | 0.9997582 | 1.000363 | 1.000363 | 1.000419 | 1.000161 | 1.000161 | 1.00006 | 1.00006 | 1.000021
4 | BT8Hex_15 | 1.001418 | 0.9996454 | 1.001418 | 0.9996454 | 0.9996454 | 1.00078 | 0.9990544 | 0.9996454 | 0.9996454 | 0.9996454 | 1.000532 | 1.000532 | 1.000615 | 1.000236 | 1.000236 | 1.000089 | 1.000089 | 1.000032
5 | Spiral2.5 | 1.000017 | 0.9999957 | 1.000017 | 0.9999957 | 0.9999957 | 1.000009 | 0.9999886 | 0.9999957 | 0.9999957 | 0.9999957 | 1.000006 | 1.000006 | 1.000007 | 1.000003 | 1.000003 | 1.000001 | 1.000001 | 1
6 | Spiral5 | 1.00004 | 0.99999 | 1.00004 | 0.99999 | 0.99999 | 1.000022 | 0.9999734 | 0.99999 | 0.99999 | 0.99999 | 1.000015 | 1.000015 | 1.000017 | 1.000007 | 1.000007 | 1.000002 | 1.000002 | 1.000001
7 | Spiral7.5 | 1.000053 | 0.9999867 | 1.000053 | 0.9999867 | 0.9999867 | 1.000029 | 0.9999646 | 0.9999867 | 0.9999867 | 0.9999867 | 1.00002 | 1.00002 | 1.000023 | 1.000009 | 1.000009 | 1.000003 | 1.000003 | 1.000001
8 | Spiral10 | 1.000117 | 0.9999707 | 1.000117 | 0.9999707 | 0.9999707 | 1.000064 | 0.9999219 | 0.9999707 | 0.9999707 | 0.9999707 | 1.000044 | 1.000044 | 1.000051 | 1.00002 | 1.00002 | 1.000007 | 1.000007 | 1.000003
9 | Spiral15 | 1.000187 | 0.9999533 | 1.000187 | 0.9999533 | 0.9999533 | 1.000103 | 0.9998756 | 0.9999533 | 0.9999533 | 0.9999533 | 1.00007 | 1.00007 | 1.000081 | 1.000031 | 1.000031 | 1.000012 | 1.000012 | 1.000004
10 | OffsetF45 | 0.9987443 | 1.000314 | 0.9987443 | 1.000314 | 1.000314 | 0.9993094 | 1.000837 | 1.000314 | 1.000314 | 1.000314 | 0.9995291 | 0.9995291 | 0.9994559 | 0.9997907 | 0.9997907 | 0.9999215 | 0.9999215 | 0.9999721
11 | OffsetA45 | 0.9996777 | 1.000081 | 0.9996777 | 1.000081 | 1.000081 | 0.9998228 | 1.000215 | 1.000081 | 1.000081 | 1.000081 | 0.9998792 | 0.9998792 | 0.9998604 | 0.9999463 | 0.9999463 | 0.9999799 | 0.9999799 | 0.9999928
12 | OffsetFTD | 0.997039 | 1.00074 | 0.997039 | 1.00074 | 1.00074 | 0.9983715 | 1.001974 | 1.00074 | 1.00074 | 1.00074 | 0.9988896 | 0.9988896 | 0.9987169 | 0.9995065 | 0.9995065 | 0.9998149 | 0.9998149 | 0.9999342
13 | OffsetATD | 0.9992335 | 1.000192 | 0.9992335 | 1.000192 | 1.000192 | 0.9995784 | 1.000511 | 1.000192 | 1.000192 | 1.000192 | 0.9997126 | 0.9997126 | 0.9996679 | 0.9998723 | 0.9998723 | 0.9999521 | 0.9999521 | 0.999983
14 | Holden2.5 | 1.005098 | 0.9987255 | 1.005098 | 0.9987255 | 0.9987255 | 1.002804 | 0.9966015 | 0.9987255 | 0.9987255 | 0.9987255 | 1.001912 | 1.001912 | 1.002209 | 1.00085 | 1.00085 | 1.000319 | 1.000319 | 1.000113
15 | Holden5 | 1.004168 | 0.9989579 | 1.004168 | 0.9989579 | 0.9989579 | 1.002293 | 0.997221 | 0.9989579 | 0.9989579 | 0.9989579 | 1.001563 | 1.001563 | 1.001806 | 1.000695 | 1.000695 | 1.000261 | 1.000261 | 1.000093
16 | Holden10 | 1.002294 | 0.9994265 | 1.002294 | 0.9994265 | 0.9994265 | 1.001262 | 0.9984706 | 0.9994265 | 0.9994265 | 0.9994265 | 1.00086 | 1.00086 | 1.000994 | 1.000382 | 1.000382 | 1.000143 | 1.000143 | 1.000051
17 | Holden15 | 1.002501 | 0.9993747 | 1.002501 | 0.9993747 | 0.9993747 | 1.001376 | 0.9983327 | 0.9993747 | 0.9993747 | 0.9993747 | 1.000938 | 1.000938 | 1.001084 | 1.000417 | 1.000417 | 1.000156 | 1.000156 | 1.000056
18 | HexGrid-90degTilt2.5degRes | 1.000001 | 0.9999997 | 1.000001 | 0.9999997 | 0.9999997 | 1.000001 | 0.9999993 | 0.9999997 | 0.9999997 | 0.9999997 | 1 | 1 | 1 | 1 | 1 | 1 | 1 | 1
19 | HexGrid-90degTilt5degRes | 1.000023 | 0.9999943 | 1.000023 | 0.9999943 | 0.9999943 | 1.000013 | 0.9999848 | 0.9999943 | 0.9999943 | 0.9999943 | 1.000009 | 1.000009 | 1.00001 | 1.000004 | 1.000004 | 1.000001 | 1.000001 | 1.000001
20 | HexGrid-90degTilt10degRes | 1.00008 | 0.9999799 | 1.00008 | 0.9999799 | 0.9999799 | 1.000044 | 0.9999463 | 0.9999799 | 0.9999799 | 0.9999799 | 1.00003 | 1.00003 | 1.000035 | 1.000013 | 1.000013 | 1.000005 | 1.000005 | 1.000002
21 | HexGrid-90degTilt15degRes | 1.000189 | 0.9999529 | 1.000189 | 0.9999529 | 0.9999529 | 1.000104 | 0.9998743 | 0.9999529 | 0.9999529 | 0.9999529 | 1.000071 | 1.000071 | 1.000082 | 1.000031 | 1.000031 | 1.000012 | 1.000012 | 1.000004