## TRIP780A.xpc
| 0 | 1 | 2 | 3 | 4 | 5 | 6 | 7 | 8 | 9 | 10 | 11 | 12 | 13 | 14 | 15 | 16 | 17 | 18 | 19
0 | HKL | [1, 1, 1] | [2, 0, 0] | [2, 2, 0] | [3, 1, 1] | [2, 2, 2] | [4, 0, 0] | [3, 3, 1] | [4, 2, 0] | [4, 2, 2] | [5, 1, 1] | [3, 3, 3] | 2Pairs-A | 2Pairs-B | 3Pairs-A | 3Pairs-B | 3Pairs-C | 4Pairs | 5A4F | MaxUnique
1 | ND Single | 0.37 | 0.43 | 2.31 | 1.02 | 0.37 | 0.43 | 1.07 | 1.14 | 0.81 | 0.79 | 0.37 | 1.37 | 0.725 | 1.036667 | 1.253333 | 1.036667 | 1.0325 | 0.9 | 0.9925
2 | RD Single | 1.47 | 0.7 | 1.07 | 0.8 | 1.47 | 0.7 | 1.27 | 0.87 | 1.05 | 0.65 | 1.46 | 0.885 | 0.75 | 1.08 | 0.8566667 | 1.08 | 1.01 | 1.102 | 0.985
3 | TD Single | 2.52 | 1.44 | 0.43 | 1.22 | 2.52 | 1.44 | 0.61 | 0.48 | 1.61 | 1.12 | 2.52 | 0.935 | 1.33 | 1.463333 | 1.03 | 1.463333 | 1.4025 | 1.626 | 1.17875
4 | Morris Single | 0.44 | 0.37 | 2.8 | 1.02 | 0.44 | 0.37 | 1.07 | 1 | 0.83 | 0.65 | 0.44 | 1.585 | 0.695 | 1.203333 | 1.396667 | 1.203333 | 1.1575 | 1.014 | 1.0225
5 | Ring Perpendicular to ND | 1.345479 | 1.125479 | 0.7931507 | 1.033425 | 1.345479 | 1.125479 | 0.8963014 | 0.8515068 | 1.115753 | 1.044795 | 1.344795 | 0.9593151 | 1.079452 | 1.088037 | 0.9840183 | 1.088037 | 1.074384 | 1.128603 | 1.025736
6 | Ring Perpendicular to RD | 1.112105 | 0.8242105 | 1.104211 | 0.9257895 | 1.112105 | 0.8242105 | 1.067368 | 0.9489474 | 1.026316 | 0.8589474 | 1.112105 | 0.9642105 | 0.875 | 1.013509 | 0.9514035 | 1.013509 | 0.9915789 | 1.015684 | 0.9834868
7 | Ring Perpendicular to TD | 0.8015789 | 0.7331579 | 1.424737 | 0.9921053 | 0.8015789 | 0.7331579 | 1.053684 | 1.035789 | 0.9410526 | 0.8478947 | 0.8010526 | 1.078947 | 0.8626316 | 0.9864912 | 1.05 | 0.9864912 | 0.9878947 | 0.9506316 | 0.97875
8 | NoRotation-tilt60deg | 0.467364 | 0.586388 | 1.944224 | 1.050108 | 0.467364 | 0.586388 | 1.034428 | 1.115416 | 0.857072 | 0.84974 | 0.467364 | 1.265306 | 0.818248 | 0.9993253 | 1.193573 | 0.9993253 | 1.012021 | 0.9030896 | 0.9880925
9 | Rotation-NoTilt | 0.37 | 0.43 | 2.3077875 | 1.0128 | 0.37 | 0.43 | 1.0698625 | 1.14 | 0.81 | 0.788325 | 0.37 | 1.36889375 | 0.7214 | 1.035929 | 1.250196 | 1.035929 | 1.030146875 | 0.8981175 | 0.991096875
10 | Rotation-60detTilt | 0.6329672 | 0.6670787 | 1.727309 | 0.999952 | 0.6329672 | 0.6670787 | 1.041344 | 1.079964 | 0.8864932 | 0.8727114 | 0.6329606 | 1.197194 | 0.8335153 | 1.009118 | 1.131447 | 1.009118 | 1.006827 | 0.9320548 | 0.9884775
11 | HexGrid-90degTilt5degRes | 0.9887844 | 0.9904044 | 0.9903279 | 0.9889345 | 0.9887844 | 0.9904044 | 0.9892063 | 0.9889431 | 0.9885699 | 0.9885889 | 0.9887481 | 0.9903662 | 0.9896694 | 0.9898389 | 0.9898889 | 0.9898389 | 0.9896128 | 0.9894471 | 0.9892199
12 | HexGrid-90degTilt5degRes | 0.9887844 | 0.9904044 | 0.9903279 | 0.9889345 | 0.9887844 | 0.9904044 | 0.9892063 | 0.9889431 | 0.9885699 | 0.9885889 | 0.9887481 | 0.9903662 | 0.9896694 | 0.9898389 | 0.9898889 | 0.9898389 | 0.9896128 | 0.9894471 | 0.9892199
13 | HexGrid-60degTilt5degRes | 1.022557 | 0.9931845 | 0.9161329 | 0.9648809 | 1.022557 | 0.9931845 | 0.9478022 | 0.9454824 | 0.9782518 | 0.9941021 | 1.022557 | 0.9546587 | 0.9790327 | 0.9772916 | 0.9580661 | 0.9772916 | 0.9741889 | 0.9838626 | 0.9702993
14 | HexGrid-CC-5degRes | 0.9857438 | 0.9806932 | 1.002772 | 0.9879624 | 0.9857438 | 0.9806932 | 0.9923092 | 0.9897382 | 0.9877568 | 0.9823704 | 0.9856878 | 0.9917329 | 0.9843278 | 0.9897365 | 0.990476 | 0.9897365 | 0.989293 | 0.9885831 | 0.9886683
15 | HexGrid-CC-15degRes | 1.026852 | 0.9790984 | 1.003389 | 0.9989536 | 1.026852 | 0.9790984 | 0.9825093 | 0.9791686 | 1.008276 | 0.982936 | 1.026852 | 0.9912439 | 0.989026 | 1.003113 | 0.9938138 | 1.003113 | 1.002073 | 1.007029 | 0.9951479
16 | HexGrid-CC-22p5degRes | 1.021872 | 0.9640626 | 1.005597 | 0.987277 | 1.021872 | 0.9640626 | 0.9550541 | 0.9654014 | 0.9976474 | 0.9687571 | 1.021872 | 0.9848299 | 0.9756698 | 0.9971773 | 0.9856456 | 0.9971773 | 0.9947022 | 1.000136 | 0.9832086
17 | HexGrid-CC-30degRes | 1.083363 | 0.9885976 | 1.082926 | 1.042191 | 1.083363 | 0.9885976 | 0.9326576 | 0.9580809 | 1.033744 | 0.9909559 | 1.083363 | 1.035762 | 1.015394 | 1.051629 | 1.037905 | 1.051629 | 1.049269 | 1.056088 | 1.014065
18 | HexGrid-SN-5degRes | 0.9861147 | 0.9908333 | 1.000798 | 0.9953474 | 0.9861147 | 0.9908333 | 0.982291 | 0.9860359 | 0.9871701 | 0.9915345 | 0.9860617 | 0.9958156 | 0.9930903 | 0.992582 | 0.9956595 | 0.992582 | 0.9932733 | 0.9918416 | 0.9900156
19 | HexGrid-SN-15degRes | 0.9801685 | 0.9804572 | 1.049789 | 1.008891 | 0.9801685 | 0.9804572 | 0.9756743 | 0.9824991 | 0.9923688 | 0.9888169 | 0.9801685 | 1.015123 | 0.994674 | 1.003472 | 1.013046 | 1.003472 | 1.004826 | 0.9998948 | 0.9948331
20 | HexGrid-SN-22p5degRes | 1.001232 | 0.977183 | 0.9149953 | 0.9733361 | 1.001232 | 0.977183 | 0.9526673 | 0.9548013 | 0.9786174 | 0.9830313 | 1.001232 | 0.9460891 | 0.9752595 | 0.9644701 | 0.9551715 | 0.9644701 | 0.9666866 | 0.9735957 | 0.966983
21 | HexGrid-SN-30degRes | 1.020326 | 1.006224 | 1.226725 | 1.058574 | 1.020326 | 1.006224 | 0.9371227 | 0.9619519 | 1.011415 | 0.9776624 | 1.020326 | 1.116474 | 1.032399 | 1.084425 | 1.097174 | 1.084425 | 1.077962 | 1.066435 | 1.025