## Alpha1F-HW03
| 0 | 1 | 2 | 3 | 4 | 5 | 6 | 7 | 8 | 9 | 10 | 11 | 12 | 13 | 14 | 15 | 16 | 17 | 18
0 | HKL | [2, 0, 0] | [2, 2, 0] | [2, 1, 1] | [4, 0, 0] | [3, 2, 1] | [1, 1, 0] | [3, 1, 0] | [2, 2, 2] | 1Pair-A | 1Pair-B | 2Pairs-A | 2Pairs-B | 3Pairs-A | 3Pairs-B | 3Pairs-C | 4Pairs | 5A4F | MaxUnique
1 | Spiral5 | 1.034235 | 1.091642 | 0.9869027 | 1.034235 | 0.9874923 | 1.091642 | 0.9740675 | 1.022594 | 1.091642 | 0.9869027 | 1.010569 | 1.010569 | 0.9984016 | 1.037593 | 1.037593 | 1.051105 | 1.051105 | 1.016155
2 | RotRing OmegaMax-90 | 0.8845248 | 1.082907 | 0.9551386 | 0.8845248 | 1.047395 | 1.082907 | 0.7872592 | 1.132496 | 1.082907 | 0.9551386 | 0.9198317 | 0.9198317 | 0.8756409 | 0.97419 | 0.97419 | 1.001369 | 1.001369 | 0.98162
3 | Equal Angle | 1.173762 | 0.9988665 | 0.8143294 | 1.173762 | 0.8630531 | 0.9988665 | 1.040072 | 0.7708218 | 0.9988665 | 0.8143294 | 0.9940456 | 0.9940456 | 1.009388 | 0.9956525 | 0.9956525 | 0.996456 | 0.996456 | 0.9434841
4 | Tilt Rotate | 0.5787035 | 0.4662126 | 0.4591235 | 0.5787035 | 0.4362427 | 0.4662126 | 0.5441069 | 0.423275 | 0.4662126 | 0.4591235 | 0.5189135 | 0.5189135 | 0.5273113 | 0.5013466 | 0.5013466 | 0.4925631 | 0.4925631 | 0.4846107
5 | CLR | 0.9846422 | 1.146734 | 0.9237832 | 0.9846422 | 1.054145 | 1.146734 | 0.9458239 | 0.9646011 | 1.146734 | 0.9237832 | 0.9542127 | 0.9542127 | 0.9514164 | 1.018387 | 1.018387 | 1.050474 | 1.050474 | 1.003288
6 | Rizzie Hex | 0.9722131 | 1.142308 | 0.9856795 | 0.9722131 | 1.007891 | 1.142308 | 0.9623569 | 1.021877 | 1.142308 | 0.9856795 | 0.9789463 | 0.9789463 | 0.9734165 | 1.0334 | 1.0334 | 1.060627 | 1.060627 | 1.015387
7 | Thomas Hex | 1.225419 | 1.291315 | 0.928192 | 1.225419 | 1.143607 | 1.291315 | 0.7039957 | 1.008386 | 1.291315 | 0.928192 | 1.076806 | 1.076806 | 0.9525357 | 1.148309 | 1.148309 | 1.18406 | 1.18406 | 1.050152
8 | Tilt Rotate_Partial | 0.606974 | 0.4421358 | 0.4273158 | 0.606974 | 0.4167867 | 0.4421358 | 0.5485889 | 0.4595613 | 0.4421358 | 0.4273158 | 0.5171449 | 0.5171449 | 0.5276262 | 0.4921419 | 0.4921419 | 0.4796403 | 0.4796403 | 0.4835604
9 | RotRing OmegaMax-60 | 0.8723212 | 0.8611351 | 0.9851915 | 0.8723212 | 1.197714 | 0.8611351 | 0.8543971 | 0.4570904 | 0.8611351 | 0.9851915 | 0.9287564 | 0.9287564 | 0.90397 | 0.906216 | 0.906216 | 0.8949458 | 0.8949458 | 0.8713082
10 | Equal Angle_Partial | 1.113085 | 0.8571235 | 0.8428092 | 1.113085 | 0.812784 | 0.8571235 | 1.073066 | 0.8767024 | 0.8571235 | 0.8428092 | 0.977947 | 0.977947 | 1.009653 | 0.9376725 | 0.9376725 | 0.9175352 | 0.9175352 | 0.9292616
11 | Rizzie Hex_Partial | 0.6699818 | 1.271008 | 1.115278 | 0.6699818 | 1.087123 | 1.271008 | 0.7746128 | 1.410886 | 1.271008 | 1.115278 | 0.8926301 | 0.8926301 | 0.853291 | 1.018756 | 1.018756 | 1.081819 | 1.081819 | 1.054815
12 | ND Single | -0.012481473 | -0.00091399948 | -0.010207482 | -0.012481473 | 0.0050177419 | -0.00091399948 | 0.024963772 | 0.0049123885 | -0.00091399948 | -0.010207482 | -0.0113444775 | -0.0113444775 | 0.0007582723 | -0.007867651 | -0.007867651 | -0.00612923849 | -0.00612923849 | 0.001881825
13 | RD Single | 0.00070900843 | 121.14151 | -0.012240956 | 0.00070900843 | -0.0067091534 | 121.14151 | -0.0017802751 | 0.010282672 | 121.14151 | -0.012240956 | -0.005765973785 | -0.005765973785 | -0.004437408 | 40.37666 | 40.37666 | 60.56787 | 60.56787 | 20.18863
14 | TD Single | 0.016549232 | -0.0025525058 | -0.010349456 | 0.016549232 | -0.0019770734 | -0.0025525058 | -0.011953383 | -0.017342988 | -0.0025525058 | -0.010349456 | 0.003099888 | 0.003099888 | -0.001917869 | 0.001215757 | 0.001215757 | 0.0002736911 | 0.0002736911 | -0.004604362
15 | Morris Single | -0.00014894864 | -0.0057702847 | 0.0021540222 | -0.00014894864 | -0.0039257384 | -0.0057702847 | 0.00088323181 | 0.0043434522 | -0.0057702847 | 0.0021540222 | 0.00100253678 | 0.00100253678 | 0.0009627685 | -0.00125507038 | -0.00125507038 | -0.00238387396 | -0.00238387396 | -0.0004107109
16 | Ring Perpendicular to ND | -0.005294425 | 5.39592 | 0.000685195 | -0.005294425 | 1.811716 | 5.39592 | 0.02582978 | 0.0003422312 | 5.39592 | 0.000685195 | -0.002304615 | -0.002304615 | 0.007073516 | 1.797104 | 1.797104 | 2.696808 | 2.696808 | 1.204866
17 | Ring Perpendicular to RD | 7.002472 | 3.501838 | 3.496065 | 7.002472 | -0.005191953 | 3.501838 | 0.001817788 | 10.48958 | 3.501838 | 3.496065 | 5.249268 | 5.249268 | 3.500118 | 4.666792 | 4.666792 | 4.375553 | 4.375553 | 4.081096
18 | Ring Perpendicular to TD | 0.001358614 | 6.778066 | 0.0009891909 | 0.001358614 | 1.124474 | 6.778066 | 1.64754 | 0.0106134 | 6.778066 | 0.0009891909 | 0.001173903 | 0.001173903 | 0.5499624 | 2.260138 | 2.260138 | 3.38962 | 3.38962 | 1.59384
19 | OffsetFTD | 0.5490285 | -0.0007584296 | 1.694874 | 0.5490285 | 0.09679846 | -0.0007584296 | 2.163906 | 0.07992495 | -0.0007584296 | 1.694874 | 1.121952 | 1.121952 | 1.46927 | 0.7477149 | 0.7477149 | 0.5605965 | 0.5605965 | 0.7639624
20 | OffsetATD | 0.06949282 | 0.07529789 | 0.482881 | 0.06949282 | 1.401768 | 0.07529789 | -0.0004574273 | 0.0158795 | 0.07529789 | 0.482881 | 0.2761869 | 0.2761869 | 0.1839721 | 0.2092239 | 0.2092239 | 0.1757424 | 0.1757424 | 0.3408103
21 | OffsetF45 | 0.0009906382 | 1.650334 | 0.9268749 | 0.0009906382 | 2.223509 | 1.650334 | 1.891614 | 0.001147664 | 1.650334 | 0.9268749 | 0.4639328 | 0.4639328 | 0.9398264 | 0.8593997 | 0.8593997 | 1.057133 | 1.057133 | 1.115745
22 | OffsetA45 | 3.806806 | 0.7953817 | 1.257224 | 3.806806 | 1.380876 | 0.7953817 | 1.878162 | 2.492586 | 0.7953817 | 1.257224 | 2.532015 | 2.532015 | 2.314064 | 1.953137 | 1.953137 | 1.663698 | 1.663698 | 1.935173
23 | OffsetFRD | 0.0005785544 | 0.9221787 | 3.207764 | 0.0005785544 | 0.01700951 | 0.9221787 | 0.006248484 | 0.01141761 | 0.9221787 | 3.207764 | 1.604171 | 1.604171 | 1.07153 | 1.376841 | 1.376841 | 1.263175 | 1.263175 | 0.6941995
24 | OffsetARD | 0.003145953 | 0.009635404 | 1.276967 | 0.003145953 | 1.00618 | 0.009635404 | 0.5721374 | 1.859768 | 0.009635404 | 1.276967 | 0.6400563 | 0.6400563 | 0.6174167 | 0.429916 | 0.429916 | 0.3248459 | 0.3248459 | 0.7879721
25 | Gaussian Quadrature | 0.1226219 | 1.145041 | 0.0008891325 | 0.1226219 | 0.4632761 | 1.145041 | 0.006069048 | 10.35737 | 1.145041 | 0.0008891325 | 0.06175551 | 0.06175551 | 0.04319335 | 0.4228508 | 0.4228508 | 0.6033984 | 0.6033984 | 2.015877
26 | Michael-CCHex | 0.0322252 | 0.02978488 | 1.141624 | 0.0322252 | 1.82232 | 0.02978488 | 1.404946 | 0.003689392 | 0.02978488 | 1.141624 | 0.5869246 | 0.5869246 | 0.8595984 | 0.4012114 | 0.4012114 | 0.3083547 | 0.3083547 | 0.7390983
27 | Michael-SNHex | 0.003650102 | -0.0007013616 | 2.497305 | 0.003650102 | 0.7580882 | -0.0007013616 | 2.893192 | -0.004807788 | -0.0007013616 | 2.497305 | 1.250478 | 1.250478 | 1.798049 | 0.8334179 | 0.8334179 | 0.6248881 | 0.6248881 | 1.024454