## Alpha1F-HW20
| 0 | 1 | 2 | 3 | 4 | 5 | 6 | 7 | 8 | 9 | 10 | 11 | 12 | 13 | 14 | 15 | 16 | 17 | 18
0 | HKL | [3, 2, 1] | [1, 1, 0] | [3, 1, 0] | [2, 2, 2] | [2, 0, 0] | [2, 2, 0] | [2, 1, 1] | [4, 0, 0] | 1Pair-A | 1Pair-B | 2Pairs-A | 2Pairs-B | 3Pairs-A | 3Pairs-B | 3Pairs-C | 4Pairs | 5A4F | MaxUnique
1 | Spiral5 | 0.9991166 | 0.9992232 | 1.001873 | 0.9977987 | 1.003562 | 0.9992232 | 0.9990848 | 1.003562 | 0.9992232 | 0.9990848 | 1.001324 | 1.001324 | 1.001507 | 1.000623 | 1.000623 | 1.000273 | 1.000273 | 1.00011
2 | RotRing OmegaMax-90 | 1.031285 | 1.036057 | 0.9286209 | 1.086957 | 0.8815319 | 1.036057 | 1.029117 | 0.8815319 | 1.036057 | 1.029117 | 0.9553244 | 0.9553244 | 0.9464233 | 0.9822354 | 0.9822354 | 0.9956908 | 0.9956908 | 0.9989281
3 | Equal Angle | 0.9384794 | 0.9205078 | 1.132833 | 0.8617512 | 1.252006 | 0.9205078 | 0.945987 | 1.252006 | 0.9205078 | 0.945987 | 1.098997 | 1.098997 | 1.110275 | 1.0395 | 1.0395 | 1.009752 | 1.009752 | 1.008594
4 | Tilt Rotate | 0.7851117 | 0.6942874 | 1.460869 | 0.5541404 | 1.887314 | 0.6942874 | 0.8233301 | 1.887314 | 0.6942874 | 0.8233301 | 1.355322 | 1.355322 | 1.390504 | 1.134977 | 1.134977 | 1.024805 | 1.024805 | 1.034175
5 | CLR | 0.9943103 | 0.9974124 | 1.012894 | 0.9806877 | 1.021426 | 0.9974124 | 0.9930273 | 1.021426 | 0.9974124 | 0.9930273 | 1.007226 | 1.007226 | 1.009115 | 1.003955 | 1.003955 | 1.002319 | 1.002319 | 0.9999595
6 | Rizzie Hex | 0.9995183 | 1.000085 | 1.00111 | 0.9979813 | 1.001687 | 1.000085 | 0.9993157 | 1.001687 | 1.000085 | 0.9993157 | 1.000501 | 1.000501 | 1.000704 | 1.000363 | 1.000363 | 1.000293 | 1.000293 | 0.9999496
7 | Thomas Hex | 0.9888494 | 0.9929703 | 1.025011 | 0.9647527 | 1.042823 | 0.9929703 | 0.9871892 | 1.042823 | 0.9929703 | 0.9871892 | 1.015006 | 1.015006 | 1.018341 | 1.007661 | 1.007661 | 1.003988 | 1.003988 | 1.000266
8 | Tilt Rotate_Partial | 0.7818061 | 0.6880834 | 1.4678 | 0.5492428 | 1.901444 | 0.6880834 | 0.821234 | 1.901444 | 0.6880834 | 0.821234 | 1.361339 | 1.361339 | 1.396826 | 1.13692 | 1.13692 | 1.024711 | 1.024711 | 1.034935
9 | RotRing OmegaMax-60 | 1.016181 | 1.042446 | 0.9696673 | 0.9975497 | 0.9291598 | 1.042446 | 1.005038 | 0.9291598 | 1.042446 | 1.005038 | 0.9670988 | 0.9670988 | 0.9679549 | 0.9922146 | 0.9922146 | 1.004773 | 1.004773 | 0.9933404
10 | Equal Angle_Partial | 0.935556 | 0.9056006 | 1.138007 | 0.8697155 | 1.267107 | 0.9056006 | 0.9480381 | 1.267107 | 0.9056006 | 0.9480381 | 1.107572 | 1.107572 | 1.117717 | 1.040249 | 1.040249 | 1.006587 | 1.006587 | 1.010671
11 | Rizzie Hex_Partial | 1.041706 | 1.043994 | 0.9087041 | 1.107505 | 0.8322171 | 1.043994 | 1.040707 | 0.8322171 | 1.043994 | 1.040707 | 0.936462 | 0.936462 | 0.9272094 | 0.9723059 | 0.9723059 | 0.9902279 | 0.9902279 | 0.9958055
12 | ND Single | 0.62267172 | 0.45733154 | 1.8084006 | 0.22565214 | 2.5594139 | 0.45733154 | 0.69231556 | 2.5594139 | 0.45733154 | 0.69231556 | 1.62586473 | 1.62586473 | 1.68671002 | 1.236354 | 1.236354 | 1.041598135 | 1.041598135 | 1.060964
13 | RD Single | 1.1585466 | 1.9813918 | 0.64542458 | 0.66920919 | 0.21885897 | 1.9813918 | 0.82897865 | 0.21885897 | 1.9813918 | 0.82897865 | 0.52391881 | 0.52391881 | 0.5644207 | 1.00974314 | 1.00974314 | 1.252655305 | 1.252655305 | 0.9170683
14 | TD Single | 1.2322269 | 1.3496998 | 0.46961907 | 1.5602005 | 0.15298654 | 1.3496998 | 1.1769958 | 0.15298654 | 1.3496998 | 1.1769958 | 0.66499117 | 0.66499117 | 0.5998671 | 0.89322738 | 0.89322738 | 1.007345485 | 1.007345485 | 0.9902881
15 | Morris Single | 1.2404767 | 1.1079542 | 0.42492337 | 1.9250803 | 0.14937888 | 1.1079542 | 1.2932411 | 0.14937888 | 1.1079542 | 1.2932411 | 0.72130999 | 0.72130999 | 0.62251445 | 0.8501914 | 0.8501914 | 0.914632095 | 0.914632095 | 1.023509
16 | Ring Perpendicular to ND | 0.8710093 | 0.9344398 | 1.289882 | 0.5754388 | 1.492148 | 0.9344398 | 0.8453868 | 1.492148 | 0.9344398 | 0.8453868 | 1.168768 | 1.168768 | 1.209139 | 1.090658 | 1.090658 | 1.051604 | 1.051604 | 1.001384
17 | Ring Perpendicular to RD | 1.024516 | 0.8683639 | 0.8989434 | 1.374548 | 1.005395 | 0.8683639 | 1.09057145 | 1.005395 | 0.8683639 | 1.09057145 | 1.047983 | 1.047983 | 0.9983033 | 0.9881101 | 0.9881101 | 0.9581735 | 0.9581735 | 1.043723
18 | Ring Perpendicular to TD | 1.070513 | 1.091711 | 0.8313715 | 1.223203 | 0.7253494 | 1.091711 | 1.060598 | 0.7253494 | 1.091711 | 1.060598 | 0.8929738 | 0.8929738 | 0.8724397 | 0.9592196 | 0.9592196 | 0.9923425 | 0.9923425 | 1.000458
19 | OffsetFTD | 1.014347 | 0.7877714 | 0.9404216 | 1.351628 | 1.021884 | 0.7877714 | 1.107077 | 1.021884 | 0.7877714 | 1.107077 | 1.064481 | 1.064481 | 1.023128 | 0.9722443 | 0.9722443 | 0.9261261 | 0.9261261 | 1.037188
20 | OffsetATD | 1.017097 | 1.108547 | 0.9757852 | 0.9040444 | 0.9136383 | 1.108547 | 0.9796214 | 0.9136383 | 1.108547 | 0.9796214 | 0.9466299 | 0.9466299 | 0.9563483 | 1.000602 | 1.000602 | 1.027588 | 1.027588 | 0.9831222
21 | OffsetF45 | 1.031765 | 1.191764 | 0.9491394 | 0.8681313 | 0.8157108 | 1.191764 | 0.9658891 | 0.8157108 | 1.191764 | 0.9658891 | 0.8907999 | 0.8907999 | 0.9102464 | 0.9911212 | 0.9911212 | 1.041282 | 1.041282 | 0.9704
22 | OffsetA45 | 1.000442 | 0.9323921 | 0.9914124 | 1.092054 | 1.020774 | 0.9323921 | 1.028459 | 1.020774 | 0.9323921 | 1.028459 | 1.024617 | 1.024617 | 1.013549 | 0.9938752 | 0.9938752 | 0.9785044 | 0.9785044 | 1.010922
23 | OffsetFRD | 1.123969 | 1.187008 | 0.7353129 | 1.240853 | 0.4841845 | 1.187008 | 1.098472 | 0.4841845 | 1.187008 | 1.098472 | 0.7913283 | 0.7913283 | 0.7726565 | 0.9232216 | 0.9232216 | 0.9891683 | 0.9891683 | 0.9783
24 | OffsetARD | 1.027288 | 1.003232 | 0.9351932 | 1.118815 | 0.8880444 | 1.003232 | 1.037062 | 0.8880444 | 1.003232 | 1.037062 | 0.9625531 | 0.9625531 | 0.9534331 | 0.9761127 | 0.9761127 | 0.9828925 | 0.9828925 | 1.001606
25 | Gaussian Quadrature | 0.9713855 | 1.010646 | 1.044451 | 0.9555318 | 1.131039 | 1.010646 | 0.9555278 | 1.131039 | 1.010646 | 0.9555278 | 1.043283 | 1.043283 | 1.043673 | 1.032404 | 1.032404 | 1.026965 | 1.026965 | 1.01143
26 | Michael-CCHex | 1.024268 | 0.998014 | 0.9456623 | 1.093098 | 0.914454 | 0.998014 | 1.033449 | 0.914454 | 0.998014 | 1.033449 | 0.9739518 | 0.9739518 | 0.9645219 | 0.9819725 | 0.9819725 | 0.9859829 | 0.9859829 | 1.001491
27 | Michael-SNHex | 1.093364 | 1.080273 | 0.8009561 | 1.238566 | 0.6317221 | 1.080273 | 1.095539 | 0.6317221 | 1.080273 | 1.095539 | 0.8636306 | 0.8636306 | 0.8427391 | 0.9358447 | 0.9358447 | 0.9719517 | 0.9719517 | 0.9900701