## Alpha1F-HW25
| 0 | 1 | 2 | 3 | 4 | 5 | 6 | 7 | 8 | 9 | 10 | 11 | 12 | 13 | 14 | 15 | 16 | 17 | 18
0 | HKL | [4, 0, 0] | [2, 1, 1] | [2, 0, 0] | [2, 2, 0] | [3, 1, 0] | [2, 2, 2] | [1, 1, 0] | [3, 2, 1] | 1Pair-A | 1Pair-B | 2Pairs-A | 2Pairs-B | 3Pairs-A | 3Pairs-B | 3Pairs-C | 4Pairs | 5A4F | MaxUnique
1 | Spiral5 | 1.002184 | 0.9994531 | 1.002184 | 0.9994677 | 1.001184 | 0.9985771 | 0.9994677 | 0.9994574 | 0.9994677 | 0.9994531 | 1.000819 | 1.000819 | 1.000941 | 1.000368 | 1.000368 | 1.000143 | 1.000143 | 1.000054
2 | RotRing OmegaMax-90 | 0.9211039 | 1.019637 | 0.9211039 | 1.020701 | 0.9556226 | 1.054161 | 1.020701 | 1.019947 | 1.020701 | 1.019637 | 0.9703703 | 0.9703703 | 0.9654544 | 0.9871471 | 0.9871471 | 0.9955355 | 0.9955355 | 0.9985286
3 | Equal Angle | 1.155758 | 0.9644594 | 1.155758 | 0.954953 | 1.083444 | 0.9070916 | 0.954953 | 0.9616879 | 0.954953 | 0.9644594 | 1.060109 | 1.060109 | 1.067887 | 1.025057 | 1.025057 | 1.007531 | 1.007531 | 1.004566
4 | Tilt Rotate | 1.545459 | 0.8806612 | 1.545459 | 0.8328522 | 1.289152 | 0.6904986 | 0.8328522 | 0.8667227 | 0.8328522 | 0.8806612 | 1.21306 | 1.21306 | 1.238424 | 1.086324 | 1.086324 | 1.022956 | 1.022956 | 1.017558
5 | CLR | 1.0141 | 0.9959043 | 1.0141 | 0.9974966 | 1.008129 | 0.9887725 | 0.9974966 | 0.9963685 | 0.9974966 | 0.9959043 | 1.005002 | 1.005002 | 1.006044 | 1.0025 | 1.0025 | 1.001249 | 1.001249 | 1.000129
6 | Rizzie Hex | 1.001166 | 0.999607 | 1.001166 | 0.9998888 | 1.00071 | 0.9988915 | 0.9998888 | 0.9996891 | 0.9998888 | 0.999607 | 1.000387 | 1.000387 | 1.000494 | 1.000221 | 1.000221 | 1.000138 | 1.000138 | 0.9999921
7 | Thomas Hex | 1.027797 | 0.9923018 | 1.027797 | 0.9943931 | 1.015782 | 0.9790556 | 0.9943931 | 0.9929116 | 0.9943931 | 0.9923018 | 1.010049 | 1.010049 | 1.01196 | 1.004831 | 1.004831 | 1.002221 | 1.002221 | 1.000373
8 | Tilt Rotate_Partial | 1.55394 | 0.8790743 | 1.55394 | 0.8297636 | 1.293482 | 0.6865289 | 0.8297636 | 0.864698 | 0.8297636 | 0.8790743 | 1.216507 | 1.216507 | 1.242165 | 1.087593 | 1.087593 | 1.023135 | 1.023135 | 1.017914
9 | RotRing OmegaMax-60 | 0.9603136 | 1.004752 | 0.9603136 | 1.019249 | 0.9816792 | 1.00917 | 1.019249 | 1.008979 | 1.019249 | 1.004752 | 0.9825329 | 0.9825329 | 0.9822484 | 0.9947716 | 0.9947716 | 1.000891 | 1.000891 | 0.9973572
10 | Equal Angle_Partial | 1.163737 | 0.9646274 | 1.163737 | 0.9489932 | 1.086522 | 0.9085321 | 0.9489932 | 0.9600693 | 0.9489932 | 0.9646274 | 1.064182 | 1.064182 | 1.071629 | 1.025786 | 1.025786 | 1.006588 | 1.006588 | 1.005414
11 | Rizzie Hex_Partial | 0.8948614 | 1.025823 | 0.8948614 | 1.027094 | 0.9425029 | 1.068556 | 1.027094 | 1.026193 | 1.027094 | 1.025823 | 0.9603421 | 0.9603421 | 0.9543957 | 0.9825928 | 0.9825928 | 0.9937182 | 0.9937182 | 0.9975051
12 | ND Single | 1.9579371 | 0.79153879 | 1.9579371 | 0.70442029 | 1.5071018 | 0.46000639 | 0.70442029 | 0.76613981 | 0.70442029 | 0.79153879 | 1.374737945 | 1.374737945 | 1.41885923 | 1.151299 | 1.151299 | 1.039579 | 1.039579 | 1.031191
13 | RD Single | 0.52290617 | 0.99179431 | 0.52290617 | 1.3679559 | 0.79380645 | 0.96183472 | 1.3679559 | 1.1014624 | 1.3679559 | 0.99179431 | 0.75735024 | 0.75735024 | 0.76950231 | 0.96088546 | 0.96088546 | 1.06265307 | 1.06265307 | 0.9566267
14 | TD Single | 0.42001931 | 1.1327554 | 0.42001931 | 1.1783331 | 0.67514785 | 1.3704655 | 1.1783331 | 1.1460434 | 1.1783331 | 1.1327554 | 0.776387355 | 0.776387355 | 0.7426409 | 0.91036927 | 0.91036927 | 0.9773602275 | 0.9773602275 | 0.9871274
15 | Morris Single | 0.39830763 | 1.1820294 | 0.39830763 | 1.1002904 | 0.63959612 | 1.5192043 | 1.1002904 | 1.1581988 | 1.1002904 | 1.1820294 | 0.790168515 | 0.790168515 | 0.7399777 | 0.8935425 | 0.8935425 | 0.9452294575 | 0.9452294575 | 0.9996044
16 | Ring Perpendicular to ND | 1.320337 | 0.9086469 | 1.320337 | 0.9403983 | 1.183216 | 0.7509091 | 0.9403983 | 0.9179039 | 0.9403983 | 0.9086469 | 1.114492 | 1.114492 | 1.1374 | 1.056461 | 1.056461 | 1.027445 | 1.027445 | 1.003569
17 | Ring Perpendicular to RD | 0.9411247 | 1.049972 | 0.9411247 | 0.95658 | 0.937569 | 1.165947 | 0.95658 | 1.02274412 | 0.95658 | 1.049972 | 0.9955484 | 0.9955484 | 0.9762219 | 0.9825589 | 0.9825589 | 0.9760642 | 0.9760642 | 1.012323
18 | Ring Perpendicular to TD | 0.8132177 | 1.046321 | 0.8132177 | 1.050045 | 0.8934591 | 1.132143 | 1.050045 | 1.047407 | 1.050045 | 1.046321 | 0.929769405 | 0.929769405 | 0.917666 | 0.9698613 | 0.9698613 | 0.9899073 | 0.9899073 | 0.9970988
19 | OffsetFTD | 0.9753406 | 1.047868 | 0.9753406 | 0.9308728 | 0.9595273 | 1.150125 | 0.9308728 | 1.013759 | 0.9308728 | 1.047868 | 1.011604 | 1.011604 | 0.9942454 | 0.9846939 | 0.9846939 | 0.9712386 | 0.9712386 | 1.012915
20 | OffsetATD | 0.9583838 | 0.9934404 | 0.9583838 | 1.041598 | 0.9877867 | 0.9727109 | 1.041598 | 1.00748 | 1.041598 | 0.9934404 | 0.9759121 | 0.9759121 | 0.9798703 | 0.9978073 | 0.9978073 | 1.008755 | 1.008755 | 0.9935667
21 | OffsetF45 | 0.9105797 | 0.9929873 | 0.9105797 | 1.075387 | 0.9696303 | 0.9660317 | 1.075387 | 1.017011 | 1.075387 | 0.9929873 | 0.9517835 | 0.9517835 | 0.9577324 | 0.9929846 | 0.9929846 | 1.013585 | 1.013585 | 0.9886044
22 | OffsetA45 | 1.002674 | 1.011692 | 1.002674 | 0.9768606 | 0.9937304 | 1.037326 | 0.9768606 | 1.001537 | 0.9768606 | 1.011692 | 1.007183 | 1.007183 | 1.002699 | 0.9970754 | 0.9970754 | 0.9920217 | 0.9920217 | 1.00397
23 | OffsetFRD | 0.6854383 | 1.067024 | 0.6854383 | 1.099674 | 0.8344924 | 1.172253 | 1.099674 | 1.076543 | 1.099674 | 1.067024 | 0.8762311 | 0.8762311 | 0.8623182 | 0.9507119 | 0.9507119 | 0.9879523 | 0.9879523 | 0.9892372
24 | OffsetARD | 0.9274739 | 1.022694 | 0.9274739 | 1.009467 | 0.9573365 | 1.063614 | 1.009467 | 1.018838 | 1.009467 | 1.022694 | 0.9750841 | 0.9750841 | 0.9691682 | 0.9865449 | 0.9865449 | 0.9922753 | 0.9922753 | 0.9999039
25 | Gaussian Quadrature | 1.061717 | 0.9825503 | 1.061717 | 0.9923478 | 1.029357 | 0.9644268 | 0.9923478 | 0.9854067 | 0.9923478 | 0.9825503 | 1.022134 | 1.022134 | 1.024542 | 1.012205 | 1.012205 | 1.007241 | 1.007241 | 1.002634
26 | Michael-CCHex | 0.9421148 | 1.018886 | 0.9421148 | 1.006517 | 0.9653684 | 1.052459 | 1.006517 | 1.01528 | 1.006517 | 1.018886 | 0.9805006 | 0.9805006 | 0.9754565 | 0.9891726 | 0.9891726 | 0.9935086 | 0.9935086 | 1.000104
27 | Michael-SNHex | 0.7706763 | 1.058183 | 0.7706763 | 1.055265 | 0.8742525 | 1.15331 | 1.055265 | 1.057333 | 1.055265 | 1.058183 | 0.9144298 | 0.9144298 | 0.9010374 | 0.961375 | 0.961375 | 0.9848476 | 0.9848476 | 0.9948366