## Alpha1F-HW40
| 0 | 1 | 2 | 3 | 4 | 5 | 6 | 7 | 8 | 9 | 10 | 11 | 12 | 13 | 14 | 15 | 16 | 17 | 18
0 | HKL | [2, 1, 1] | [4, 0, 0] | [2, 2, 0] | [2, 0, 0] | [1, 1, 0] | [2, 2, 2] | [3, 1, 0] | [3, 2, 1] | 1Pair-A | 1Pair-B | 2Pairs-A | 2Pairs-B | 3Pairs-A | 3Pairs-B | 3Pairs-C | 4Pairs | 5A4F | MaxUnique
1 | Spiral5 | 0.9999286 | 1.000286 | 0.9999285 | 1.000286 | 0.9999285 | 0.9998095 | 1.000157 | 0.9999286 | 0.9999285 | 0.9999286 | 1.000107 | 1.000107 | 1.000124 | 1.000048 | 1.000048 | 1.000018 | 1.000018 | 1.000006
2 | RotRing OmegaMax-90 | 1.002664 | 0.9893455 | 1.002663 | 0.9893455 | 1.002663 | 1.007104 | 0.9941398 | 1.002664 | 1.002663 | 1.002664 | 0.9960047 | 0.9960047 | 0.9953831 | 0.9982242 | 0.9982242 | 0.9993339 | 0.9993339 | 0.9997633
3 | Equal Angle | 0.9949977 | 1.020059 | 0.994963 | 1.020059 | 0.994963 | 0.986667 | 1.011024 | 0.9949876 | 0.994963 | 0.9949977 | 1.007528 | 1.007528 | 1.008694 | 1.00334 | 1.00334 | 1.001246 | 1.001246 | 1.00045
4 | Tilt Rotate | 0.9827026 | 1.069437 | 0.9825296 | 1.069437 | 0.9825296 | 0.9539067 | 1.03815 | 0.9826522 | 0.9825296 | 0.9827026 | 1.02607 | 1.02607 | 1.030096 | 1.011556 | 1.011556 | 1.0043 | 1.0043 | 1.001563
5 | CLR | 0.9995066 | 1.001965 | 0.9995124 | 1.001965 | 0.9995124 | 0.9986833 | 1.001082 | 0.9995083 | 0.9995124 | 0.9995066 | 1.000736 | 1.000736 | 1.000851 | 1.000328 | 1.000328 | 1.000124 | 1.000124 | 1.000043
6 | Rizzie Hex | 0.9999565 | 1.000172 | 0.9999576 | 1.000172 | 0.9999576 | 0.9998839 | 1.000095 | 0.9999569 | 0.9999576 | 0.9999565 | 1.000064 | 1.000064 | 1.000075 | 1.000029 | 1.000029 | 1.000011 | 1.000011 | 1.000004
7 | Thomas Hex | 0.9990445 | 1.003811 | 0.9990522 | 1.003811 | 0.9990522 | 0.9974506 | 1.002098 | 0.9990467 | 0.9990522 | 0.9990445 | 1.001428 | 1.001428 | 1.001651 | 1.000636 | 1.000636 | 1.00024 | 1.00024 | 1.000084
8 | Tilt Rotate_Partial | 0.9824455 | 1.070473 | 0.9822671 | 1.070473 | 0.9822671 | 0.9532221 | 1.038719 | 0.9823935 | 0.9822671 | 0.9824455 | 1.026459 | 1.026459 | 1.030546 | 1.011728 | 1.011728 | 1.004363 | 1.004363 | 1.001587
9 | RotRing OmegaMax-60 | 1.001065 | 0.995661 | 1.001119 | 0.995661 | 1.001119 | 1.002831 | 0.997626 | 1.001081 | 1.001119 | 1.001065 | 0.9983632 | 0.9983632 | 0.9981175 | 0.999282 | 0.999282 | 0.9997413 | 0.9997413 | 0.9998974
10 | Equal Angle_Partial | 0.9948277 | 1.02077 | 0.9947711 | 1.02077 | 0.9947711 | 0.9862179 | 1.011411 | 0.9948112 | 0.9947711 | 0.9948277 | 1.007798908 | 1.007798908 | 1.009003 | 1.003456 | 1.003456 | 1.001285 | 1.001285 | 1.000468
11 | Rizzie Hex_Partial | 1.00346 | 0.986154 | 1.003465 | 0.986154 | 1.003465 | 1.009225 | 0.9923858 | 1.003461 | 1.003465 | 1.00346 | 0.9948069 | 0.9948069 | 0.9939999 | 0.9976928 | 0.9976928 | 0.9991357 | 0.9991357 | 0.9996918
12 | ND Single | 0.96967267 | 1.1217596 | 0.96935747 | 1.1217596 | 0.96935747 | 0.91918716 | 1.0668948 | 0.96958077 | 0.96935747 | 0.96967267 | 1.045716135 | 1.045716135 | 1.05277569 | 1.020263 | 1.020263 | 1.007537 | 1.007537 | 1.002742
13 | RD Single | 1.0113912 | 0.9526598 | 1.012634 | 0.9526598 | 1.012634 | 1.0301398 | 0.97425052 | 1.0117535 | 1.012634 | 1.0113912 | 0.9820255 | 0.9820255 | 0.97943384 | 0.9922283 | 0.9922283 | 0.99732975 | 0.99732975 | 0.9988048
14 | TD Single | 1.0193616 | 0.92240399 | 1.0194663 | 0.92240399 | 1.0194663 | 1.051611 | 0.95734643 | 1.0193921 | 1.0194663 | 1.0193616 | 0.970882795 | 0.970882795 | 0.9663707 | 0.9870773 | 0.9870773 | 0.9951745475 | 0.9951745475 | 0.99826357
15 | Morris Single | 1.0218585 | 0.9130504 | 1.0215194 | 0.9130504 | 1.0215194 | 1.0583539 | 0.95209925 | 1.0217596 | 1.0215194 | 1.0218585 | 0.96745445 | 0.96745445 | 0.96233605 | 0.9854761 | 0.9854761 | 0.994486925 | 0.994486925 | 0.9981068
16 | Ring Perpendicular to ND | 0.9888877 | 1.044286 | 0.9890019 | 1.044286 | 0.9890019 | 0.9703455 | 1.024384 | 0.98892102 | 0.9890019 | 0.9888877 | 1.016587 | 1.016587 | 1.019186 | 1.007392 | 1.007392 | 1.002794 | 1.002794 | 1.000971
17 | Ring Perpendicular to RD | 1.003953 | 0.9847224 | 1.003579 | 0.9847224 | 1.003579 | 1.010612 | 0.9915109 | 1.003844 | 1.003579 | 1.003953 | 0.9943376 | 0.9943376 | 0.9933954 | 0.9974182 | 0.9974182 | 0.99895845 | 0.99895845 | 0.9997035
18 | Ring Perpendicular to TD | 1.006397 | 0.9744233 | 1.00639 | 0.9744233 | 1.00639 | 1.017059 | 0.9859313 | 1.006395 | 1.00639 | 1.006397 | 0.9904099 | 0.9904099 | 0.988917 | 0.9957366 | 0.9957366 | 0.9983999 | 0.9983999 | 0.9994324
19 | OffsetFTD | 1.002725 | 0.989708 | 1.0023 | 0.989708 | 1.0023 | 1.007348 | 0.9942409 | 1.002601 | 1.0023 | 1.002725 | 0.9962164 | 0.9962164 | 0.9955579 | 0.9982441 | 0.9982441 | 0.999258 | 0.999258 | 0.9998203
20 | OffsetATD | 1.000607 | 0.9973229 | 1.000782 | 0.9973229 | 1.000782 | 1.001585 | 0.9985681 | 1.000658 | 1.000782 | 1.000607 | 0.9989648 | 0.9989648 | 0.9988326 | 0.9995705 | 0.9995705 | 0.9998733 | 0.9998733 | 0.9999203
21 | OffsetF45 | 1.001628 | 0.9930606 | 1.001927 | 0.9930606 | 1.001927 | 1.004285 | 0.9962525 | 1.001715 | 1.001927 | 1.001628 | 0.9973444 | 0.9973444 | 0.9969804 | 0.9988719 | 0.9988719 | 0.9996356 | 0.9996356 | 0.9998114
22 | OffsetA45 | 1.000464 | 0.9983241 | 1.000338 | 0.9983241 | 1.000338 | 1.001261 | 0.9990492 | 1.000427 | 1.000338 | 1.000464 | 0.9993939 | 0.9993939 | 0.999279 | 0.9997087 | 0.9997087 | 0.9998661 | 0.9998661 | 0.9999772
23 | OffsetFRD | 1.009886 | 0.9602868 | 1.010005 | 0.9602868 | 1.010005 | 1.02634 | 0.9781853 | 1.00992 | 1.010005 | 1.009886 | 0.9850863 | 0.9850863 | 0.982786 | 0.9933925 | 0.9933925 | 0.9975455 | 0.9975455 | 0.9991038
24 | OffsetARD | 1.00261 | 0.9896281 | 1.002562 | 0.9896281 | 1.002562 | 1.00697 | 0.9942843 | 1.002596 | 1.002562 | 1.00261 | 0.9961192 | 0.9961192 | 0.9955075 | 0.9982667 | 0.9982667 | 0.9993405 | 0.9993405 | 0.9997751
25 | Gaussian Quadrature | 0.9981862 | 1.007245 | 0.9981934 | 1.007245 | 0.9981934 | 0.995162 | 1.003986 | 0.9981883 | 0.9981934 | 0.9981862 | 1.002715 | 1.002715 | 1.003139 | 1.001208 | 1.001208 | 1.000454 | 1.000454 | 1.00016
26 | Michael-CCHex | 1.002115 | 0.991604 | 1.00207 | 0.991604 | 1.00207 | 1.005648 | 0.9953719 | 1.002102 | 1.00207 | 1.002115 | 0.9968594 | 0.9968594 | 0.9963636 | 0.9985964 | 0.9985964 | 0.9994649 | 0.9994649 | 0.9998186
27 | Michael-SNHex | 1.007581 | 0.969686 | 1.007575 | 0.969686 | 1.007575 | 1.020216 | 0.983326 | 1.007579 | 1.007575 | 1.007581 | 0.9886333 | 0.9886333 | 0.9868642 | 0.9949471 | 0.9949471 | 0.9981041 | 0.9981041 | 0.999327