## Alpha2F-HW30
| 0 | 1 | 2 | 3 | 4 | 5 | 6 | 7 | 8 | 9 | 10 | 11 | 12 | 13 | 14 | 15 | 16 | 17 | 18
0 | HKL | [3, 2, 1] | [1, 1, 0] | [3, 1, 0] | [2, 2, 2] | [2, 0, 0] | [2, 2, 0] | [2, 1, 1] | [4, 0, 0] | 1Pair-A | 1Pair-B | 2Pairs-A | 2Pairs-B | 3Pairs-A | 3Pairs-B | 3Pairs-C | 4Pairs | 5A4F | MaxUnique
1 | Spiral5 | 0.9999323 | 0.9999558 | 1.000154 | 0.9997794 | 1.000258 | 0.9999558 | 0.9999227 | 1.000258 | 0.9999558 | 0.9999227 | 1.00009 | 1.00009 | 1.000112 | 1.000045 | 1.000045 | 1.000023 | 1.000023 | 1
2 | RotRing OmegaMax-90 | 1.015567 | 1.010722 | 0.9651168 | 1.048273 | 0.9395981 | 1.010722 | 1.01756 | 0.9395981 | 1.010722 | 1.01756 | 0.9785793 | 0.9785793 | 0.9740918 | 0.9892936 | 0.9892936 | 0.9946508 | 0.9946508 | 0.9994728
3 | Equal Angle | 0.9933098 | 0.9927202 | 1.014781 | 0.9824916 | 1.026742 | 0.9927202 | 0.9935525 | 1.026742 | 0.9927202 | 0.9935525 | 1.010147 | 1.010147 | 1.011692 | 1.004338 | 1.004338 | 1.001434 | 1.001434 | 1.0006
4 | Tilt Rotate | 0.9752437 | 0.971118 | 1.054666 | 0.9371297 | 1.099308 | 0.971118 | 0.9769415 | 1.099308 | 0.971118 | 0.9769415 | 1.038125 | 1.038125 | 1.043639 | 1.015789 | 1.015789 | 1.004621 | 1.004621 | 1.002401
5 | CLR | 0.9994597 | 0.9996957 | 1.001231 | 0.9981889 | 1.00205 | 0.9996957 | 0.9993626 | 1.00205 | 0.9996957 | 0.9993626 | 1.000706 | 1.000706 | 1.000881 | 1.000369 | 1.000369 | 1.000201 | 1.000201 | 0.999998
6 | Rizzie Hex | 0.9999484 | 1.000078 | 1.000131 | 0.9996795 | 1.000156 | 1.000078 | 0.999895 | 1.000156 | 1.000078 | 0.999895 | 1.000025 | 1.000025 | 1.000061 | 1.000043 | 1.000043 | 1.000052 | 1.000052 | 0.9999813
7 | Thomas Hex | 0.9986596 | 0.998766 | 1.002993 | 0.9961697 | 1.005267 | 0.998766 | 0.9986158 | 1.005267 | 0.998766 | 0.9986158 | 1.001941 | 1.001941 | 1.002292 | 1.000883 | 1.000883 | 1.000354 | 1.000354 | 1.000079
8 | Tilt Rotate_Partial | 0.9748797 | 0.9705901 | 1.055491 | 0.9362259 | 1.100747 | 0.9705901 | 0.9766449 | 1.100747 | 0.9705901 | 0.9766449 | 1.038696 | 1.038696 | 1.044294 | 1.015994 | 1.015994 | 1.004643 | 1.004643 | 1.00243
9 | RotRing OmegaMax-60 | 1.01243 | 1.008734 | 0.9722039 | 1.038181 | 0.951642 | 1.008734 | 1.013951 | 0.951642 | 1.008734 | 1.013951 | 0.9827964 | 0.9827964 | 0.9792656 | 0.9914423 | 0.9914423 | 0.9957653 | 0.9957653 | 0.9995237
10 | Equal Angle_Partial | 0.9930123 | 0.9918947 | 1.015455 | 0.9821217 | 1.027979 | 0.9918947 | 0.9934723 | 1.027979 | 0.9918947 | 0.9934723 | 1.010726 | 1.010726 | 1.012302 | 1.004449 | 1.004449 | 1.00131 | 1.00131 | 1.000656
11 | Rizzie Hex_Partial | 1.004953 | 1.004783 | 0.9891579 | 1.013176 | 0.9801203 | 1.004783 | 1.005022 | 0.9801203 | 1.004783 | 1.005022 | 0.9925714 | 0.9925714 | 0.9914335 | 0.996642 | 0.996642 | 0.9986774 | 0.9986774 | 0.9995355
12 | ND Single | 0.9565952 | 0.94903487 | 1.0958807 | 0.88994914 | 1.1741023 | 0.94903487 | 0.95970644 | 1.1741023 | 0.94903487 | 0.95970644 | 1.06690437 | 1.06690437 | 1.076563 | 1.027615 | 1.027615 | 1.00796962 | 1.00796962 | 1.004211
13 | RD Single | 1.0550102 | 1.1248129 | 0.88627042 | 1.055856 | 0.7563715 | 1.1248129 | 1.0262848 | 0.7563715 | 1.1248129 | 1.0262848 | 0.89132815 | 0.89132815 | 0.88964224 | 0.9691564 | 0.9691564 | 1.008070525 | 1.008070525 | 0.98410097
14 | TD Single | 1.1134165 | 1.0643348 | 0.74393696 | 1.3712984 | 0.56541078 | 1.0643348 | 1.1336147 | 0.56541078 | 1.0643348 | 1.1336147 | 0.84951274 | 0.84951274 | 0.8143208 | 0.9211201 | 0.9211201 | 0.95692377 | 0.95692377 | 0.99866869
15 | Morris Single | 1.0515197 | 1.072276 | 0.88909391 | 1.1094311 | 0.78643527 | 1.072276 | 1.0429781 | 0.78643527 | 1.072276 | 1.0429781 | 0.914706685 | 0.914706685 | 0.9061691 | 0.96722979 | 0.96722979 | 0.9934913425 | 0.9934913425 | 0.99195568
16 | Ring Perpendicular to ND | 0.9849347 | 0.9870406 | 1.033741 | 0.9557609 | 1.058888 | 0.9870406 | 0.984068 | 1.058888 | 0.9870406 | 0.984068 | 1.021478 | 1.021478 | 1.025566 | 1.009999 | 1.009999 | 1.004259 | 1.004259 | 1.000739
17 | Ring Perpendicular to RD | 1.01822226 | 0.997175 | 0.95701 | 1.078448 | 0.9354557 | 0.997175 | 1.026884 | 0.9354557 | 0.997175 | 1.026884 | 0.9811697 | 0.9811697 | 0.9731165 | 0.9865048 | 0.9865048 | 0.9891723 | 0.9891723 | 1.002199
18 | Ring Perpendicular to TD | 1.042963 | 1.059571 | 0.9073919 | 1.092339 | 0.82222826 | 1.059571 | 1.036128 | 0.82222826 | 1.059571 | 1.036128 | 0.9291783 | 0.9291783 | 0.9219162 | 0.9726426 | 0.9726426 | 0.9943748 | 0.9943748 | 0.993437
19 | OffsetFTD | 0.9804855 | 0.9533157 | 1.03929 | 0.9861396 | 1.08865 | 0.9533157 | 0.9916665 | 1.08865 | 0.9533157 | 0.9916665 | 1.040158 | 1.040158 | 1.039869 | 1.011211 | 1.011211 | 0.9967369 | 0.9967369 | 1.006591
20 | OffsetATD | 0.9961482 | 1.006924 | 1.010165 | 0.9737194 | 1.010773 | 1.006924 | 0.9917137 | 1.010773 | 1.006924 | 0.9917137 | 1.001243 | 1.001243 | 1.004217 | 1.003137 | 1.003137 | 1.004084 | 1.004084 | 0.9982406
21 | OffsetF45 | 0.9975462 | 1.001373 | 1.006056 | 0.9875704 | 1.008069 | 1.001373 | 0.9959715 | 1.008069 | 1.001373 | 0.9959715 | 1.00202 | 1.00202 | 1.003365 | 1.001804 | 1.001804 | 1.001696 | 1.001696 | 0.999431
22 | OffsetA45 | 0.9990697 | 0.9976896 | 1.00165 | 1.000203 | 1.004632 | 0.9976896 | 0.9996376 | 1.004632 | 0.9976896 | 0.9996376 | 1.002135 | 1.002135 | 1.001973 | 1.000653 | 1.000653 | 0.9999122 | 0.9999122 | 1.00048
23 | OffsetFRD | 1.047464 | 1.072397 | 0.8983603 | 1.093504 | 0.801406 | 1.072397 | 1.037204 | 0.801406 | 1.072397 | 1.037204 | 0.9193051 | 0.9193051 | 0.9123235 | 0.9703357 | 0.9703357 | 0.995851 | 0.995851 | 0.9917226
24 | OffsetARD | 1.011496 | 1.000897 | 0.973759 | 1.043897 | 0.9573227 | 1.000897 | 1.015857 | 0.9573227 | 1.000897 | 1.015857 | 0.9865901 | 0.9865901 | 0.9823131 | 0.991359 | 0.991359 | 0.9937435 | 0.9937435 | 1.000538
25 | Gaussian Quadrature | 0.9972885 | 0.9981898 | 1.005575 | 0.9932973 | 1.011392 | 0.9981898 | 0.9969176 | 1.011392 | 0.9981898 | 0.9969176 | 1.004155 | 1.004155 | 1.004628 | 1.002166 | 1.002166 | 1.001172 | 1.001172 | 1.000443
26 | Michael-CCHex | 1.007633 | 1.007761 | 0.9832531 | 1.020076 | 0.9693708 | 1.007761 | 1.00758 | 0.9693708 | 1.007761 | 1.00758 | 0.9884753 | 0.9884753 | 0.9867345 | 0.9949039 | 0.9949039 | 0.9981182 | 0.9981182 | 0.9992789
27 | Michael-SNHex | 1.015553 | 1.022288 | 0.9664448 | 1.03286 | 0.9355889 | 1.022288 | 1.012781 | 0.9355889 | 1.022288 | 1.012781 | 0.974185 | 0.974185 | 0.9716049 | 0.9902192 | 0.9902192 | 0.9982363 | 0.9982363 | 0.9975859