## Alpha2F-HW40
| 0 | 1 | 2 | 3 | 4 | 5 | 6 | 7 | 8 | 9 | 10 | 11 | 12 | 13 | 14 | 15 | 16 | 17 | 18
0 | HKL | [2, 2, 2] | [3, 1, 0] | [1, 1, 0] | [3, 2, 1] | [4, 0, 0] | [2, 1, 1] | [2, 2, 0] | [2, 0, 0] | 1Pair-A | 1Pair-B | 2Pairs-A | 2Pairs-B | 3Pairs-A | 3Pairs-B | 3Pairs-C | 4Pairs | 5A4F | MaxUnique
1 | Spiral5 | 0.9999562 | 1.000036 | 0.9999841 | 0.9999838 | 1.000065 | 0.9999836 | 0.9999841 | 1.000065 | 0.9999841 | 0.9999836 | 1.000024 | 1.000024 | 1.000028 | 1.000011 | 1.000011 | 1.000004 | 1.000004 | 1.000001
2 | RotRing OmegaMax-90 | 1.009919 | 0.9918806 | 1.003623 | 1.003687 | 0.9852753 | 1.003713 | 1.003623 | 0.9852753 | 1.003623 | 1.003713 | 0.9944943 | 0.9944943 | 0.9936231 | 0.9975373 | 0.9975373 | 0.9990588 | 0.9990588 | 0.9996831
3 | Equal Angle | 0.9958666 | 1.003415 | 0.9984425 | 0.9984474 | 1.006212 | 0.9984495 | 0.9984425 | 1.006212 | 0.9984425 | 0.9984495 | 1.002331 | 1.002331 | 1.002692 | 1.001035 | 1.001035 | 1.000387 | 1.000387 | 1.000139
4 | Tilt Rotate | 0.9847664 | 1.012607 | 0.9942279 | 0.9942673 | 1.022946 | 0.9942834 | 0.9942279 | 1.022946 | 0.9942279 | 0.9942834 | 1.008614 | 1.008614 | 1.009945 | 1.003819 | 1.003819 | 1.001421 | 1.001421 | 1.000516
5 | CLR | 0.9996485 | 1.000287 | 0.9998732 | 0.9998699 | 1.000519 | 0.9998685 | 0.9998732 | 1.000519 | 0.9998732 | 0.9998685 | 1.000194 | 1.000194 | 1.000225 | 1.000087 | 1.000087 | 1.000034 | 1.000034 | 1.000011
6 | Rizzie Hex | 0.9999599 | 1.000031 | 0.9999876 | 0.9999858 | 1.000056 | 0.9999851 | 0.9999876 | 1.000056 | 0.9999876 | 0.9999851 | 1.000021 | 1.000021 | 1.000024 | 1.00001 | 1.00001 | 1.000004 | 1.000004 | 1.000001
7 | Thomas Hex | 0.9991572 | 1.000693 | 0.999687 | 0.999685 | 1.001259 | 0.9996842 | 0.999687 | 1.001259 | 0.999687 | 0.9996842 | 1.000472 | 1.000472 | 1.000546 | 1.00021 | 1.00021 | 1.000079 | 1.000079 | 1.000028
8 | Tilt Rotate_Partial | 0.9845397 | 1.012795 | 0.9941411 | 0.9941816 | 1.023289 | 0.9941983 | 0.9941411 | 1.023289 | 0.9941411 | 0.9941983 | 1.008743 | 1.008743 | 1.010094 | 1.003876 | 1.003876 | 1.001442 | 1.001442 | 1.000524
9 | RotRing OmegaMax-60 | 1.007901 | 0.9935302 | 1.00289 | 1.002938 | 0.9882651 | 1.002958 | 1.00289 | 0.9882651 | 1.00289 | 1.002958 | 0.9956115 | 0.9956115 | 0.9949177 | 0.9980377 | 0.9980377 | 0.9992509 | 0.9992509 | 0.999747
10 | Equal Angle_Partial | 0.9956923 | 1.003564 | 0.9983693 | 0.9983794 | 1.006486 | 0.9983836 | 0.9983693 | 1.006486 | 0.9983693 | 0.9983836 | 1.002435 | 1.002435 | 1.002811 | 1.00108 | 1.00108 | 1.000402 | 1.000402 | 1.000146
11 | Rizzie Hex_Partial | 1.003051 | 0.9974838 | 1.001143 | 1.001144 | 0.9954255 | 1.001144 | 1.001143 | 0.9954255 | 1.001143 | 1.001144 | 0.9982847 | 0.9982847 | 0.9980177 | 0.9992375 | 0.9992375 | 0.9997139 | 0.9997139 | 0.9998985
12 | ND Single | 0.97329094 | 1.0221069 | 0.98987575 | 0.9899474 | 1.040237 | 0.98997688 | 0.98987575 | 1.040237 | 0.98987575 | 0.98997688 | 1.01510694 | 1.01510694 | 1.01744026 | 1.006697 | 1.006697 | 1.002491345 | 1.002491345 | 1.000906
13 | RD Single | 1.0301398 | 0.97425052 | 1.012634 | 1.0117535 | 0.9526598 | 1.0113912 | 1.012634 | 0.9526598 | 1.012634 | 1.0113912 | 0.9820255 | 0.9820255 | 0.97943384 | 0.9922283 | 0.9922283 | 0.99732975 | 0.99732975 | 0.9988048
14 | TD Single | 1.0731527 | 0.94029934 | 1.0264528 | 1.0271005 | 0.89183799 | 1.027367 | 1.0264528 | 0.89183799 | 1.0264528 | 1.027367 | 0.959602495 | 0.959602495 | 0.95316811 | 0.98188593 | 0.98188593 | 0.9930276475 | 0.9930276475 | 0.9977017
15 | Morris Single | 1.0306177 | 0.97447203 | 1.0118858 | 1.0116186 | 0.9534268 | 1.0115086 | 1.0118858 | 0.9534268 | 1.0118858 | 1.0115086 | 0.9824677 | 0.9824677 | 0.9798025 | 0.9922737 | 0.9922737 | 0.99717675 | 0.99717675 | 0.9989216
16 | Ring Perpendicular to ND | 0.9904772 | 1.007822 | 0.9964806 | 0.9964464 | 1.014202 | 0.9964324 | 0.9964806 | 1.014202 | 0.9964806 | 0.9964324 | 1.005317 | 1.005317 | 1.006152 | 1.002372 | 1.002372 | 1.000899 | 1.000899 | 1.00031
17 | Ring Perpendicular to RD | 1.012603 | 0.9898837 | 1.004303 | 1.004583 | 0.9817727 | 1.004698 | 1.004303 | 0.9817727 | 1.004303 | 1.004698 | 0.9932352 | 0.9932352 | 0.9921181 | 0.9969245 | 0.9969245 | 0.9987692 | 0.9987692 | 0.9996404
18 | Ring Perpendicular to TD | 1.025584 | 0.9786794 | 1.009916 | 1.009703 | 0.9611087 | 1.009615 | 1.009916 | 0.9611087 | 1.009916 | 1.009615 | 0.9853621 | 0.9853621 | 0.9831345 | 0.9935468 | 0.9935468 | 0.9976391 | 0.9976391 | 0.9991011
19 | OffsetFTD | 0.9896503 | 1.008899 | 0.9955761 | 0.995935 | 1.016393 | 0.9960827 | 0.9955761 | 1.016393 | 0.9955761 | 0.9960827 | 1.006238 | 1.006238 | 1.007125 | 1.002684 | 1.002684 | 1.000907 | 1.000907 | 1.000423
20 | OffsetATD | 0.9968784 | 1.002427 | 0.9990522 | 0.9989049 | 1.004326 | 0.9988443 | 0.9990522 | 1.004326 | 0.9990522 | 0.9988443 | 1.001585 | 1.001585 | 1.001866 | 1.000741 | 1.000741 | 1.000319 | 1.000319 | 1.000072
21 | OffsetF45 | 0.9982056 | 1.001427 | 0.9994079 | 0.9993545 | 1.002562 | 0.9993325 | 0.9994079 | 1.002562 | 0.9994079 | 0.9993325 | 1.000947 | 1.000947 | 1.001107 | 1.000434 | 1.000434 | 1.000178 | 1.000178 | 1.000048
22 | OffsetA45 | 0.9995672 | 1.00038 | 0.9998037 | 0.9998262 | 1.000704 | 0.9998354 | 0.9998037 | 1.000704 | 0.9998037 | 0.9998354 | 1.00027 | 1.00027 | 1.000306 | 1.000114 | 1.000114 | 1.000037 | 1.000037 | 1.000019
23 | OffsetFRD | 1.027906 | 0.9766584 | 1.010946 | 1.010628 | 0.9573719 | 1.010497 | 1.010946 | 0.9573719 | 1.010946 | 1.010497 | 0.9839343 | 0.9839343 | 0.981509 | 0.9929381 | 0.9929381 | 0.99744 | 0.99744 | 0.999001
24 | OffsetARD | 1.007646 | 0.9938228 | 1.00267 | 1.002801 | 0.9888463 | 1.002854 | 1.00267 | 0.9888463 | 1.00267 | 1.002854 | 0.9958503 | 0.9958503 | 0.9951744 | 0.9981235 | 0.9981235 | 0.9992601 | 0.9992601 | 0.9997734
25 | Gaussian Quadrature | 0.9984012 | 1.001317 | 0.9994029 | 0.9994013 | 1.002394 | 0.9994006 | 0.9994029 | 1.002394 | 0.9994029 | 0.9994006 | 1.000897 | 1.000897 | 1.001037 | 1.000399 | 1.000399 | 1.00015 | 1.00015 | 1.000053
26 | Michael-CCHex | 1.004701 | 0.9961197 | 1.001766 | 1.001764 | 0.9929435 | 1.001763 | 1.001766 | 0.9929435 | 1.001766 | 1.001763 | 0.9973533 | 0.9973533 | 0.9969421 | 0.9988242 | 0.9988242 | 0.9995597 | 0.9995597 | 0.9998428
27 | Michael-SNHex | 1.009249 | 0.9922849 | 1.003596 | 1.003512 | 0.9859226 | 1.003477 | 1.003596 | 0.9859226 | 1.003596 | 1.003477 | 0.9946998 | 0.9946998 | 0.9938948 | 0.9976651 | 0.9976651 | 0.9991477 | 0.9991477 | 0.9996735