## Alpha3F-HW10
| 0 | 1 | 2 | 3 | 4 | 5 | 6 | 7 | 8 | 9 | 10 | 11 | 12 | 13 | 14 | 15 | 16 | 17 | 18
0 | HKL | [3, 2, 1] | [3, 1, 0] | [2, 2, 2] | [1, 1, 0] | [2, 0, 0] | [2, 2, 0] | [4, 0, 0] | [2, 1, 1] | 1Pair-A | 1Pair-B | 2Pairs-A | 2Pairs-B | 3Pairs-A | 3Pairs-B | 3Pairs-C | 4Pairs | 5A4F | MaxUnique
1 | Spiral5 | 1.001569 | 0.9967199 | 0.999526 | 1.001555 | 0.9961366 | 1.001555 | 0.9961366 | 1.005732 | 1.001555 | 1.005732 | 1.000934 | 1.000934 | 0.9995294 | 1.001141 | 1.001141 | 1.001244 | 1.001244 | 1.000206
2 | RotRing OmegaMax-90 | 1.013306 | 0.8213379 | 1.780907 | 0.8975712 | 0.8199239 | 0.8975712 | 0.8199239 | 1.08854 | 0.8975712 | 1.08854 | 0.954232 | 0.954232 | 0.909934 | 0.9353451 | 0.9353451 | 0.9259016 | 0.9259016 | 1.070264
3 | Equal Angle | 1.089184 | 0.8627142 | 1.064931 | 0.9200796 | 0.797941 | 0.9200796 | 0.797941 | 1.264626 | 0.9200796 | 1.264626 | 1.031284 | 1.031284 | 0.9750938 | 0.9942156 | 0.9942156 | 0.9756816 | 0.9756816 | 0.9999127
4 | Tilt Rotate | 1.378968 | 0.4921544 | 0.9498596 | 0.4692526 | 0.4285182 | 0.4692526 | 0.4285182 | 2.513691 | 0.4692526 | 2.513691 | 1.471105 | 1.471105 | 1.144788 | 1.137154 | 1.137154 | 0.9701786 | 0.9701786 | 1.038741
5 | CLR | 1.004712 | 0.9875867 | 1.010281 | 1.019927 | 0.9556191 | 1.019927 | 0.9556191 | 0.9979429 | 1.019927 | 0.9979429 | 0.976781 | 0.976781 | 0.9803829 | 0.9911628 | 0.9911628 | 0.9983538 | 0.9983538 | 0.9960114
6 | Rizzie Hex | 1.002934 | 1.000612 | 0.9846286 | 1.006824 | 0.9967241 | 1.006824 | 0.9967241 | 1.000132 | 1.006824 | 1.000132 | 0.9984282 | 0.9984282 | 0.999156 | 1.001227 | 1.001227 | 1.002626 | 1.002626 | 0.9986426
7 | Thomas Hex | 1.004602 | 0.982831 | 1.031757 | 1.015452 | 0.9232685 | 1.015452 | 0.9232685 | 1.003212 | 1.015452 | 1.003212 | 0.9632401 | 0.9632401 | 0.9697704 | 0.980644 | 0.980644 | 0.9893459 | 0.9893459 | 0.9935204
8 | Tilt Rotate_Partial | 1.388259 | 0.4917642 | 0.9417225 | 0.4345584 | 0.3799145 | 0.4345584 | 0.3799145 | 2.559827 | 0.4345584 | 2.559827 | 1.469871 | 1.469871 | 1.143835 | 1.124767 | 1.124767 | 0.9522145 | 0.9522145 | 1.032674
9 | RotRing OmegaMax-60 | 1.018816 | 0.8271154 | 1.740782 | 0.9100453 | 0.7675415 | 0.9100453 | 0.7675415 | 1.083212 | 0.9100453 | 1.083212 | 0.925377 | 0.925377 | 0.8926231 | 0.9202664 | 0.9202664 | 0.9177111 | 0.9177111 | 1.057919
10 | Equal Angle_Partial | 1.1034 | 0.8649026 | 1.056609 | 0.82926 | 0.7488297 | 0.82926 | 0.7488297 | 1.377649 | 0.82926 | 1.377649 | 1.063239 | 1.063239 | 0.997127 | 0.9852462 | 0.9852462 | 0.9462496 | 0.9462496 | 0.996775
11 | Rizzie Hex_Partial | 0.9648478 | 1.098449 | 0.9158329 | 0.9457343 | 0.9948881 | 0.9457343 | 0.9948881 | 0.9860743 | 0.9457343 | 0.9860743 | 0.9904812 | 0.9904812 | 1.02647 | 0.9755656 | 0.9755656 | 0.9681077 | 0.9681077 | 0.9843043
12 | ND Single | 1.6908929 | 0.087085713 | 0.8252917 | 0.026860481 | 0.0040031706 | 0.026860481 | 0.0040031706 | 3.8304139 | 0.026860481 | 3.8304139 | 1.917209 | 1.917209 | 1.307168 | 1.287093 | 1.287093 | 0.9720345 | 0.9720345 | 1.077425
13 | RD Single | 0.60377661 | 0.05715137 | 0.0074812554 | 7.6546011 | 0.00064866866 | 7.6546011 | 0.00064866866 | 0.026860481 | 7.6546011 | 0.026860481 | 0.01375457483 | 0.01375457483 | 0.02822017322 | 2.560703 | 2.560703 | 3.834178 | 3.834178 | 1.391753
14 | TD Single | 0.37216738 | -0.003116857 | 11.477873 | 0.0074812555 | -0.0032556798 | 0.0074812555 | -0.0032556798 | 0.8252917 | 0.0074812555 | 0.8252917 | 0.4110180101 | 0.4110180101 | 0.2729730544 | 0.2765058 | 0.2765058 | 0.2092496328 | 0.2092496328 | 2.11274
15 | Morris Single | 0.82561464 | 0.51062885 | 0.019588475 | 3.1681935 | 0.10700535 | 3.1681935 | 0.10700535 | 0.92526086 | 3.1681935 | 0.92526086 | 0.516133105 | 0.516133105 | 0.5142984 | 1.400153 | 1.400153 | 1.842163 | 1.842163 | 0.9260486125
16 | Ring Perpendicular to ND | 1.052131 | 0.8031264 | 1.349694 | 1.253268831 | 0.06339312 | 1.253268831 | 0.06339312 | 0.9814663 | 1.253268831 | 0.9814663 | 0.5224297 | 0.5224297 | 0.6159953 | 0.7660428 | 0.7660428 | 0.8878493 | 0.8878493 | 0.9171799
17 | Ring Perpendicular to RD | 0.8394995 | 0.5502723 | 2.895644 | 0.8652447 | 1.715041 | 0.8652447 | 1.715041 | 1.225598 | 0.8652447 | 1.225598 | 1.47032 | 1.47032 | 1.163637 | 1.268628 | 1.268628 | 1.167782 | 1.167782 | 1.34855
18 | Ring Perpendicular to TD | 1.484209 | 0.1117968 | 0.3033421 | 2.77402 | 0.001367294 | 2.77402 | 0.001367294 | 1.397825 | 2.77402 | 1.397825 | 0.6995962 | 0.6995962 | 0.5036631 | 1.391071 | 1.391071 | 1.736808 | 1.736808 | 1.012093
19 | OffsetFTD | 0.7103991 | 1.431284 | 1.398478 | 0.5945976 | 2.735571 | 0.5945976 | 2.735571 | 0.8047011 | 0.5945976 | 0.8047011 | 1.770136 | 1.770136 | 1.657185 | 1.37829 | 1.37829 | 1.182367 | 1.182367 | 1.279172
20 | OffsetATD | 0.9490715 | 1.248406 | 0.4967095 | 0.6602468 | 0.1357185 | 0.6602468 | 0.1357185 | 1.042403 | 0.6602468 | 1.042403 | 0.589061 | 0.589061 | 0.8088428 | 0.6127896 | 0.6127896 | 0.6246539 | 0.6246539 | 0.755426
21 | OffsetF45 | 1.022888 | 1.216303 | 0.4809053 | 0.5984673 | 0.5841374 | 0.5984673 | 0.5841374 | 1.209571 | 0.5984673 | 1.209571 | 0.8968543 | 0.8968543 | 1.003337 | 0.797392 | 0.797392 | 0.7476608 | 0.7476608 | 0.8520454
22 | OffsetA45 | 0.8611597 | 0.9942877 | 1.366189 | 1.382648 | 1.824829 | 1.382648 | 1.824829 | 0.6130263 | 1.382648 | 0.6130263 | 1.218928 | 1.218928 | 1.144048 | 1.273501 | 1.273501 | 1.300788 | 1.300788 | 1.17369
23 | OffsetFRD | 1.275169 | 0.3955061 | 0.1929985 | 2.722406 | 0.005598573 | 2.722406 | 0.005598573 | 0.4410702 | 2.722406 | 0.4410702 | 0.2233344 | 0.2233344 | 0.280725 | 1.056358 | 1.056358 | 1.47287 | 1.47287 | 0.8387915
24 | OffsetARD | 1.080991 | 1.039704 | 1.505691 | 0.1345123 | 0.3228267 | 0.1345123 | 0.3228267 | 1.617979 | 0.1345123 | 1.617979 | 0.9704027 | 0.9704027 | 0.9935032 | 0.6917726 | 0.6917726 | 0.5524575 | 0.5524575 | 0.9502839
25 | Gaussian Quadrature | 1.171671 | 0.682962 | 0.5823032 | 1.368869 | 2.095499 | 1.368869 | 2.095499 | 1.168234 | 1.368869 | 1.168234 | 1.631866 | 1.631866 | 1.315565 | 1.544201 | 1.544201 | 1.500368 | 1.500368 | 1.178256
26 | Michael-CCHex | 0.9032068 | 1.045479 | 1.031082 | 1.579735 | 0.5302533 | 1.579735 | 0.5302533 | 1.169477 | 1.579735 | 1.169477 | 0.8498649 | 0.8498649 | 0.9150696 | 1.093155 | 1.093155 | 1.2148 | 1.2148 | 1.043205
27 | Michael-SNHex | 0.6217199 | 1.128052 | 0.9168462 | 2.830824 | 0.9260631 | 2.830824 | 0.9260631 | 0.8232796 | 2.830824 | 0.8232796 | 0.8746713 | 0.8746713 | 0.9591317 | 1.526722 | 1.526722 | 1.852748 | 1.852748 | 1.207798