## Alpha3F-HW15
| 0 | 1 | 2 | 3 | 4 | 5 | 6 | 7 | 8 | 9 | 10 | 11 | 12 | 13 | 14 | 15 | 16 | 17 | 18
0 | HKL | [2, 1, 1] | [4, 0, 0] | [2, 0, 0] | [2, 2, 0] | [1, 1, 0] | [3, 1, 0] | [2, 2, 2] | [3, 2, 1] | 1Pair-A | 1Pair-B | 2Pairs-A | 2Pairs-B | 3Pairs-A | 3Pairs-B | 3Pairs-C | 4Pairs | 5A4F | MaxUnique
1 | Spiral5 | 1.001747 | 0.9968235 | 0.9968235 | 1.000115 | 1.000115 | 0.9981015 | 1.001359 | 1.00102 | 1.000115 | 1.001747 | 0.9992853 | 0.9992853 | 0.9988907 | 0.9995617 | 0.9995617 | 0.9997 | 0.9997 | 0.9998609
2 | RotRing OmegaMax-90 | 1.09696 | 0.8240727 | 0.8240727 | 0.936814 | 0.936814 | 0.8514021 | 1.413751 | 1.046768 | 0.936814 | 1.09696 | 0.9605164 | 0.9605164 | 0.9241449 | 0.9526156 | 0.9526156 | 0.9486652 | 0.9486652 | 1.028295
3 | Equal Angle | 1.094371 | 0.8424065 | 0.8424065 | 0.9599655 | 0.9599655 | 0.9132495 | 1.106789 | 1.049023 | 0.9599655 | 1.094371 | 0.9683886 | 0.9683886 | 0.9500089 | 0.9655809 | 0.9655809 | 0.964177 | 0.964177 | 0.9943007
4 | Tilt Rotate | 1.450719 | 0.513892 | 0.513892 | 0.6895546 | 0.6895546 | 0.7035868 | 1.349747 | 1.18855 | 0.6895546 | 1.450719 | 0.9823056 | 0.9823056 | 0.8893993 | 0.8847219 | 0.8847219 | 0.8359301 | 0.8359301 | 0.982675
5 | CLR | 1.001642 | 0.970401 | 0.970401 | 1.012878 | 1.012878 | 0.9912784 | 1.00133 | 1.004622 | 1.012878 | 1.001642 | 0.9860214 | 0.9860214 | 0.9877737 | 0.9949735 | 0.9949735 | 0.9994496 | 0.9994496 | 0.9970251
6 | Rizzie Hex | 0.9989655 | 0.9969962 | 0.9969962 | 1.004659 | 1.004659 | 0.999212 | 0.9950527 | 1.000842 | 1.004659 | 0.9989655 | 0.9979809 | 0.9979809 | 0.9983913 | 1.000207 | 1.000207 | 1.00132 | 1.00132 | 0.999288
7 | Thomas Hex | 1.005697 | 0.9510763 | 0.9510763 | 1.011531 | 1.011531 | 0.9884501 | 1.006633 | 1.006547 | 1.011531 | 1.005697 | 0.9783868 | 0.9783868 | 0.9817413 | 0.9894348 | 0.9894348 | 0.9949588 | 0.9949588 | 0.9949891
8 | Tilt Rotate_Partial | 1.465388 | 0.4935347 | 0.4935347 | 0.6720012 | 0.6720012 | 0.7009526 | 1.355019 | 1.19285 | 0.6720012 | 1.465388 | 0.9794614 | 0.9794614 | 0.8866251 | 0.8769747 | 0.8769747 | 0.8257313 | 0.8257313 | 0.9799576
9 | RotRing OmegaMax-60 | 1.094016 | 0.7992748 | 0.7992748 | 0.9499385 | 0.9499385 | 0.8528395 | 1.390047 | 1.048974 | 0.9499385 | 1.094016 | 0.9466454 | 0.9466454 | 0.9153767 | 0.9477431 | 0.9477431 | 0.948292 | 0.948292 | 1.022515
10 | Equal Angle_Partial | 1.126831 | 0.8265525 | 0.8265525 | 0.909787 | 0.909787 | 0.9126335 | 1.123948 | 1.054567 | 0.909787 | 1.126831 | 0.9766919 | 0.9766919 | 0.9553391 | 0.9543903 | 0.9543903 | 0.9432395 | 0.9432395 | 0.9923865
11 | Rizzie Hex_Partial | 0.9837413 | 1.052946 | 1.052946 | 0.9650805 | 0.9650805 | 1.057568 | 0.9333658 | 0.9776568 | 0.9650805 | 0.9837413 | 1.018344 | 1.018344 | 1.031418 | 1.000589 | 1.000589 | 0.9917122 | 0.9917122 | 0.9950597
12 | ND Single | 1.8268443 | 0.14230601 | 0.14230601 | 0.42160412 | 0.42160412 | 0.47328665 | 1.6025524 | 1.3403593 | 0.42160412 | 1.8268443 | 0.984575155 | 0.984575155 | 0.8141457 | 0.7969181 | 0.7969181 | 0.7030896375 | 0.7030896375 | 0.9678255
13 | RD Single | 0.42160412 | 0.023300756 | 0.023300756 | 3.4428622 | 3.4428622 | 0.39134565 | 0.21380688 | 1.134 | 3.4428622 | 0.42160412 | 0.222452438 | 0.222452438 | 0.2787502 | 1.295922 | 1.295922 | 1.832657319 | 1.832657319 | 0.9378199
14 | TD Single | 1.6025524 | 0.0017993233 | 0.0017993233 | 0.21380688 | 0.21380688 | 0.029885257 | 5.1660044 | 1.1262586 | 0.21380688 | 1.6025524 | 0.8021759 | 0.8021759 | 0.5447456601 | 0.6060529 | 0.6060529 | 0.5079914 | 0.5079914 | 1.356718
15 | Morris Single | 0.8840938 | 0.52895276 | 0.52895276 | 1.7351752 | 1.7351752 | 0.88393652 | 0.33022503 | 1.0492738 | 1.7351752 | 0.8840938 | 0.70652328 | 0.70652328 | 0.765661 | 1.049407 | 1.049407 | 1.22084924 | 1.22084924 | 0.9019429
16 | Ring Perpendicular to ND | 1.051579 | 0.4091111 | 0.4091111 | 1.172748 | 1.172748 | 0.8582966 | 1.065914 | 1.078372 | 1.172748 | 1.051579 | 0.7303449 | 0.7303449 | 0.7729955 | 0.8778127 | 0.8778127 | 0.9515466 | 0.9515466 | 0.9393369
17 | Ring Perpendicular to RD | 1.171402 | 1.164094 | 1.164094 | 0.7414935 | 0.7414935 | 0.7807699 | 1.912085 | 1.014608 | 0.7414935 | 1.171402 | 1.167748 | 1.167748 | 1.038755 | 1.025663 | 1.025663 | 0.9546207 | 0.9546207 | 1.130742
18 | Ring Perpendicular to TD | 1.080195 | 0.07967007 | 0.07967007 | 1.835662 | 1.835662 | 0.4527248 | 0.8672366 | 1.265984 | 1.835662 | 1.080195 | 0.5799327 | 0.5799327 | 0.5375301 | 0.998509 | 0.998509 | 1.207797 | 1.207797 | 0.9302454
19 | OffsetFTD | 0.8563274 | 2.186799 | 2.186799 | 0.6221859 | 0.6221859 | 1.333981 | 1.077459 | 0.7810073 | 0.6221859 | 0.8563274 | 1.521563 | 1.521563 | 1.459036 | 1.221771 | 1.221771 | 1.071874 | 1.071874 | 1.14296
20 | OffsetATD | 1.022671 | 0.6738977 | 0.6738977 | 0.9043022 | 0.9043022 | 1.146327 | 0.6583245 | 0.9921493 | 0.9043022 | 1.022671 | 0.8482841 | 0.8482841 | 0.9476317 | 0.8669568 | 0.8669568 | 0.8762932 | 0.8762932 | 0.8996118
21 | OffsetF45 | 1.036561 | 0.9627291 | 0.9627291 | 0.8420345 | 0.8420345 | 1.133592 | 0.7548607 | 0.9810804 | 0.8420345 | 1.036561 | 0.9996449 | 0.9996449 | 1.044294 | 0.9471081 | 0.9471081 | 0.9208397 | 0.9208397 | 0.9518096
22 | OffsetA45 | 0.8659968 | 1.327823 | 1.327823 | 1.132956 | 1.132956 | 1.011535 | 1.085968 | 0.9442258 | 1.132956 | 0.8659968 | 1.09691 | 1.09691 | 1.068452 | 1.108925 | 1.108925 | 1.114933 | 1.114933 | 1.061417
23 | OffsetFRD | 0.8003366 | 0.1309991 | 0.1309991 | 2.078925 | 2.078925 | 0.602448 | 0.611867 | 1.188448 | 2.078925 | 0.8003366 | 0.4656678 | 0.4656678 | 0.5112612 | 1.00342 | 1.00342 | 1.272296 | 1.272296 | 0.9021705
24 | OffsetARD | 1.272095 | 0.7272582 | 0.7272582 | 0.5477032 | 0.5477032 | 0.9488346 | 1.385168 | 1.054031 | 0.5477032 | 1.272095 | 0.9996765 | 0.9996765 | 0.9827292 | 0.8490187 | 0.8490187 | 0.7736898 | 0.7736898 | 0.9891815
25 | Gaussian Quadrature | 1.000182 | 1.258013 | 1.258013 | 1.13245 | 1.13245 | 0.8920947 | 0.943453 | 1.0384 | 1.13245 | 1.000182 | 1.129098 | 1.129098 | 1.050097 | 1.130215 | 1.130215 | 1.130774 | 1.130774 | 1.044099
26 | Michael-CCHex | 1.016448 | 0.8311612 | 0.8311612 | 1.109536 | 1.109536 | 0.9612202 | 1.021255 | 1.007323 | 1.109536 | 1.016448 | 0.9238044 | 0.9238044 | 0.9362763 | 0.9857148 | 0.9857148 | 1.01667 | 1.01667 | 0.9911571
27 | Michael-SNHex | 0.8139441 | 1.13096 | 1.13096 | 1.457998 | 1.457998 | 1.01266 | 0.8480803 | 0.9258649 | 1.457998 | 0.8139441 | 0.9724523 | 0.9724523 | 0.985855 | 1.134301 | 1.134301 | 1.215225 | 1.215225 | 1.031585