## Alpha3F-HW40
| 0 | 1 | 2 | 3 | 4 | 5 | 6 | 7 | 8 | 9 | 10 | 11 | 12 | 13 | 14 | 15 | 16 | 17 | 18
0 | HKL | [3, 2, 1] | [1, 1, 0] | [2, 2, 2] | [3, 1, 0] | [2, 2, 0] | [2, 0, 0] | [2, 1, 1] | [4, 0, 0] | 1Pair-A | 1Pair-B | 2Pairs-A | 2Pairs-B | 3Pairs-A | 3Pairs-B | 3Pairs-C | 4Pairs | 5A4F | MaxUnique
1 | Spiral5 | 1.000042 | 1.000042 | 1.000113 | 0.9999072 | 1.000042 | 0.9998314 | 1.000042 | 0.9998314 | 1.000042 | 1.000042 | 0.9999368 | 0.9999368 | 0.999927 | 0.9999719 | 0.9999719 | 0.9999894 | 0.9999894 | 0.9999963
2 | RotRing OmegaMax-90 | 1.004221 | 1.00413 | 1.011381 | 0.9907023 | 1.00413 | 0.9831494 | 1.004259 | 0.9831494 | 1.00413 | 1.004259 | 0.993704 | 0.993704 | 0.9927035 | 0.9971793 | 0.9971793 | 0.9989169 | 0.9989169 | 0.9996404
3 | Equal Angle | 1.002118 | 1.002092 | 1.005685 | 0.9953364 | 1.002092 | 0.9915365 | 1.002129 | 0.9915365 | 1.002092 | 1.002129 | 0.9968328 | 0.9968328 | 0.996334 | 0.9985859 | 0.9985859 | 0.9994624 | 0.9994624 | 0.9998162
4 | Tilt Rotate | 1.006656 | 1.006503 | 1.017958 | 0.9853381 | 1.006503 | 0.9734327 | 1.006719 | 0.9734327 | 1.006503 | 1.006719 | 0.9900758 | 0.9900758 | 0.9884965 | 0.9955516 | 0.9955516 | 0.9982895 | 0.9982895 | 0.9994345
5 | CLR | 1.00025 | 1.000256 | 1.000657 | 0.9994517 | 1.000256 | 0.9989994 | 1.000247 | 0.9989994 | 1.000256 | 1.000247 | 0.9996232 | 0.9996232 | 0.999566 | 0.9998341 | 0.9998341 | 0.9999395 | 0.9999395 | 0.9999767
6 | Rizzie Hex | 1.000017 | 1.000019 | 1.000041 | 0.9999634 | 1.000019 | 0.9999318 | 1.000016 | 0.9999318 | 1.000019 | 1.000016 | 0.9999738 | 0.9999738 | 0.9999703 | 0.999989 | 0.999989 | 0.9999966 | 0.9999966 | 0.9999981
7 | Thomas Hex | 1.000367 | 1.000374 | 1.000969 | 0.9991931 | 1.000374 | 0.9985287 | 1.000364 | 0.9985287 | 1.000374 | 1.000364 | 0.9994465 | 0.9994465 | 0.999362 | 0.9997557 | 0.9997557 | 0.9999104 | 0.9999104 | 0.9999662
8 | Tilt Rotate_Partial | 1.006755 | 1.006597 | 1.018228 | 0.9851204 | 1.006597 | 0.9730398 | 1.006819 | 0.9730398 | 1.006597 | 1.006819 | 0.9899296 | 0.9899296 | 0.9883265 | 0.9954854 | 0.9954854 | 0.9982634 | 0.9982634 | 0.9994265
9 | RotRing OmegaMax-60 | 1.004222 | 1.004142 | 1.011368 | 0.9907016 | 1.004142 | 0.9831413 | 1.004255 | 0.9831413 | 1.004142 | 1.004255 | 0.9936981 | 0.9936981 | 0.9926993 | 0.9971795 | 0.9971795 | 0.9989202 | 0.9989202 | 0.9996383
10 | Equal Angle_Partial | 1.00216 | 1.002115 | 1.005819 | 0.9952436 | 1.002115 | 0.9913782 | 1.002178 | 0.9913782 | 1.002115 | 1.002178 | 0.996778 | 0.996778 | 0.9962665 | 0.9985571 | 0.9985571 | 0.9994467 | 0.9994467 | 0.9998156
11 | Rizzie Hex_Partial | 0.9986694 | 0.9986716 | 0.9964489 | 1.002927 | 0.9986716 | 1.005321 | 0.9986686 | 1.005321 | 0.9986716 | 0.9986686 | 1.001995 | 1.001995 | 1.002306 | 1.000887 | 1.000887 | 1.000333 | 1.000333 | 1.000118
12 | ND Single | 1.0116696 | 1.0113912 | 1.0314994 | 0.97429258 | 1.0113912 | 0.95342462 | 1.0117842 | 0.95342462 | 1.0113912 | 1.0117842 | 0.98260441 | 0.98260441 | 0.9798338 | 0.9922 | 0.9922 | 0.996997805 | 0.996997805 | 0.9990103
13 | RD Single | 1.0117535 | 1.012634 | 1.0301398 | 0.97425052 | 1.012634 | 0.9526598 | 1.0113912 | 0.9526598 | 1.012634 | 1.0113912 | 0.9820255 | 0.9820255 | 0.97943384 | 0.9922283 | 0.9922283 | 0.99732975 | 0.99732975 | 0.9988048
14 | TD Single | 1.031103 | 1.0301398 | 1.0842575 | 0.9314549 | 1.0301398 | 0.87594466 | 1.0314994 | 0.87594466 | 1.0301398 | 1.0314994 | 0.95372203 | 0.95372203 | 0.9462997 | 0.97919462 | 0.97919462 | 0.991930915 | 0.991930915 | 0.9973999
15 | Morris Single | 1.000756 | 1.0011073 | 1.0015362 | 0.99837991 | 1.0011073 | 0.99684577 | 1.0006115 | 0.99684577 | 1.0011073 | 1.0006115 | 0.998728635 | 0.998728635 | 0.9986124 | 0.9995215 | 0.9995215 | 0.9999179675 | 0.9999179675 | 0.99987278
16 | Ring Perpendicular to ND | 1.004491 | 1.004589 | 1.011842 | 0.9901322 | 1.004589 | 0.9820004 | 1.004451 | 0.9820004 | 1.004589 | 1.004451 | 0.9932255 | 0.9932255 | 0.9921944 | 0.9970132 | 0.9970132 | 0.9989071 | 0.9989071 | 0.9995841
17 | Ring Perpendicular to RD | 1.00526 | 1.004966 | 1.014427 | 0.9883926 | 1.004966 | 0.9790699 | 1.00538 | 0.9790699 | 1.004966 | 1.00538 | 0.9922252 | 0.9922252 | 0.9909477 | 0.9964722 | 0.9964722 | 0.9985958 | 0.9985958 | 0.9995826
18 | Ring Perpendicular to TD | 1.011712 | 1.0120126 | 1.0308196 | 0.9742715 | 1.0120126 | 0.95304221 | 1.0115877 | 0.95304221 | 1.0120126 | 1.0115877 | 0.982314955 | 0.982314955 | 0.9796338 | 0.99221417 | 0.99221417 | 0.9971637775 | 0.9971637775 | 0.9989075
19 | OffsetFTD | 0.9906687 | 0.9904424 | 0.9754258 | 1.020501 | 0.9904424 | 1.037409 | 0.9907619 | 1.037409 | 0.9904424 | 0.9907619 | 1.014085 | 1.014085 | 1.016224 | 1.006204 | 1.006204 | 1.002264 | 1.002264 | 1.000868
20 | OffsetATD | 0.9975199 | 0.9976114 | 0.9932615 | 1.005467 | 0.9976114 | 1.009887 | 0.9974823 | 1.009887 | 0.9976114 | 0.9974823 | 1.003684 | 1.003684 | 1.004279 | 1.00166 | 1.00166 | 1.000648 | 1.000648 | 1.000205
21 | OffsetF45 | 0.9970235 | 0.9970373 | 0.9920439 | 1.00655 | 0.9970373 | 1.011901 | 0.9970179 | 1.011901 | 0.9970373 | 0.9970179 | 1.004459 | 1.004459 | 1.005156 | 1.001985 | 1.001985 | 1.000748 | 1.000748 | 1.000262
22 | OffsetA45 | 0.9992275 | 0.9992211 | 0.9979486 | 1.001699 | 0.9992211 | 1.003092 | 0.9992301 | 1.003092 | 0.9992211 | 0.9992301 | 1.001161 | 1.001161 | 1.00134 | 1.000515 | 1.000515 | 1.000191 | 1.000191 | 1.00007
23 | OffsetFRD | 1.009175 | 1.009631 | 1.023844 | 0.9798708 | 1.009631 | 0.9631308 | 1.008988 | 0.9631308 | 1.009631 | 1.008988 | 0.9860592 | 0.9860592 | 0.9839964 | 0.9939164 | 0.9939164 | 0.997845 | 0.997845 | 0.9991066
24 | OffsetARD | 1.002435 | 1.002247 | 1.006751 | 0.9946196 | 1.002247 | 0.9903293 | 1.002513 | 0.9903293 | 1.002247 | 1.002513 | 0.996421 | 0.996421 | 0.9958205 | 0.9983629 | 0.9983629 | 0.9993338 | 0.9993338 | 0.9998157
25 | Gaussian Quadrature | 1.000697 | 1.000704 | 1.00185 | 0.998467 | 1.000704 | 0.997209 | 1.000695 | 0.997209 | 1.000704 | 1.000695 | 0.9989518 | 0.9989518 | 0.9987902 | 0.9995357 | 0.9995357 | 0.9998276 | 0.9998276 | 0.9999369
26 | Michael-CCHex | 1.001212 | 1.001245 | 1.003186 | 0.9973385 | 1.001245 | 0.9951412 | 1.001198 | 0.9951412 | 1.001245 | 1.001198 | 0.9981696 | 0.9981696 | 0.9978926 | 0.9991947 | 0.9991947 | 0.9997072 | 0.9997072 | 0.9998866
27 | Michael-SNHex | 0.9989936 | 0.9991216 | 0.9971414 | 1.00223 | 0.9991216 | 1.003978 | 0.9989409 | 1.003978 | 0.9991216 | 0.9989409 | 1.00146 | 1.00146 | 1.001716 | 1.00068 | 1.00068 | 1.000291 | 1.000291 | 1.000068