## Alpha4F-HW10
| 0 | 1 | 2 | 3 | 4 | 5 | 6 | 7 | 8 | 9 | 10 | 11 | 12 | 13 | 14 | 15 | 16 | 17 | 18
0 | HKL | [3, 2, 1] | [1, 1, 0] | [2, 2, 2] | [3, 1, 0] | [2, 2, 0] | [2, 0, 0] | [2, 1, 1] | [4, 0, 0] | 1Pair-A | 1Pair-B | 2Pairs-A | 2Pairs-B | 3Pairs-A | 3Pairs-B | 3Pairs-C | 4Pairs | 5A4F | MaxUnique
1 | Spiral5 | 1.000462 | 1.001441 | 1.008383 | 0.9965945 | 1.001441 | 0.9955059 | 1.003141 | 0.9955059 | 1.001441 | 1.003141 | 0.9993234 | 0.9993234 | 0.9984138 | 1.000029 | 1.000029 | 1.000382 | 1.000382 | 1.000921
2 | RotRing OmegaMax-90 | 1.032987 | 0.9065228 | 1.588661 | 0.8305668 | 0.9065228 | 0.8272579 | 1.114784 | 0.8272579 | 0.9065228 | 1.114784 | 0.9710211 | 0.9710211 | 0.924203 | 0.9495217 | 0.9495217 | 0.938772 | 0.938772 | 1.05013
3 | Equal Angle | 1.061163 | 0.9268089 | 1.492146 | 0.8011759 | 0.9268089 | 0.7562838 | 1.183241 | 0.7562838 | 0.9268089 | 1.183241 | 0.9697624 | 0.9697624 | 0.9135669 | 0.9554445 | 0.9554445 | 0.9482856 | 0.9482856 | 1.036803
4 | Tilt Rotate | 1.090612 | 0.4630989 | 3.039505 | 0.4247879 | 0.4630989 | 0.4052366 | 1.82102 | 0.4052366 | 0.4630989 | 1.82102 | 1.113128 | 1.113128 | 0.8836814 | 0.8964517 | 0.8964517 | 0.7881135 | 0.7881135 | 1.207377
5 | CLR | 1.013149 | 1.043884 | 0.9937645 | 0.9687031 | 1.043884 | 0.9535552 | 0.9991255 | 0.9535552 | 1.043884 | 0.9991255 | 0.9763403 | 0.9763403 | 0.9737946 | 0.998855 | 0.998855 | 1.010112 | 1.010112 | 0.9953636
6 | Rizzie Hex | 1.000389 | 1.012978 | 0.994556 | 0.9987874 | 1.012978 | 0.9961677 | 0.9930391 | 0.9961677 | 1.012978 | 0.9930391 | 0.9946034 | 0.9946034 | 0.9959981 | 1.000728 | 1.000728 | 1.003791 | 1.003791 | 0.9993196
7 | Thomas Hex | 1.020575 | 1.068894 | 0.9982109 | 0.9454378 | 1.068894 | 0.9211221 | 1.002813 | 0.9211221 | 1.068894 | 1.002813 | 0.9619676 | 0.9619676 | 0.9564577 | 0.9976096 | 0.9976096 | 1.015431 | 1.015431 | 0.9928422
8 | Tilt Rotate_Partial | 1.089836 | 0.4417721 | 3.086509 | 0.4192802 | 0.4417721 | 0.4067959 | 1.841816 | 0.4067959 | 0.4417721 | 1.841816 | 1.124306 | 1.124306 | 0.8892973 | 0.8967946 | 0.8967946 | 0.783039 | 0.783039 | 1.214335
9 | RotRing OmegaMax-60 | 1.055197 | 0.9613404 | 1.476854 | 0.8218441 | 0.9613404 | 0.7366769 | 1.101051 | 0.7366769 | 0.9613404 | 1.101051 | 0.9188638 | 0.9188638 | 0.8865239 | 0.9330226 | 0.9330226 | 0.9401021 | 0.9401021 | 1.025494
10 | Equal Angle_Partial | 1.046347 | 0.8204737 | 1.629535 | 0.8095913 | 0.8204737 | 0.8241741 | 1.240845 | 0.8241741 | 0.8204737 | 1.240845 | 1.03251 | 1.03251 | 0.9582034 | 0.9618309 | 0.9618309 | 0.9264916 | 0.9264916 | 1.061828
11 | Rizzie Hex_Partial | 0.9367809 | 0.9852251 | 0.7975893 | 1.138229 | 0.9852251 | 1.264261 | 0.9253531 | 1.264261 | 0.9852251 | 0.9253531 | 1.094807 | 1.094807 | 1.109281 | 1.05828 | 1.05828 | 1.040016 | 1.040016 | 1.007906
12 | ND Single | 1.1316315 | 0.018576483 | 4.6492569 | 0.005325088 | 0.018576483 | 0.00066564642 | 2.4914724 | 0.00066564642 | 0.018576483 | 2.4914724 | 1.246069 | 1.246069 | 0.8324877 | 0.8369048 | 0.8369048 | 0.6323228 | 0.6323228 | 1.382821
13 | RD Single | 0.60377661 | 7.6546011 | 0.0074812554 | 0.05715137 | 7.6546011 | 0.00064866865 | 0.026860481 | 0.00064866865 | 7.6546011 | 0.026860481 | 0.01375457 | 0.01375457 | 0.02822017 | 2.560703 | 2.560703 | 3.834178 | 3.834178 | 1.391753
14 | TD Single | 0.77467541 | 0.011360374 | 7.3359301 | 0.002789952 | 0.011360374 | 0.00092953775 | 1.6665848 | 0.00092953775 | 0.011360374 | 1.6665848 | 0.8337572 | 0.8337572 | 0.5567681 | 0.5596249 | 0.5596249 | 0.4225588 | 0.4225588 | 1.632045
15 | Morris Single | 0.88969463 | 1.1216537 | 0.20034145 | 1.1202563 | 1.1216537 | 1.1076202 | 0.38028418 | 1.1076202 | 1.1216537 | 0.38028418 | 0.74395219 | 0.74395219 | 0.8693869 | 0.8698527 | 0.8698527 | 0.932802945 | 0.932802945 | 0.80330841
16 | Ring Perpendicular to ND | 1.25424 | 1.909336 | 0.8939193 | 0.3630749 | 1.909336 | 0.01023734 | 1.012182 | 0.01023734 | 1.909336 | 1.012182 | 0.5112096 | 0.5112096 | 0.4618314 | 0.9772518 | 0.9772518 | 1.210273 | 1.210273 | 0.907165
17 | Ring Perpendicular to RD | 0.8353744 | 0.8651288 | 2.887276 | 0.5482761 | 0.8651288 | 1.715064 | 1.212502 | 1.715064 | 0.8651288 | 1.212502 | 1.463783 | 1.463783 | 1.158614 | 1.264231 | 1.264231 | 1.164456 | 1.164456 | 1.343937
18 | Ring Perpendicular to TD | 1.33224547 | 2.287524 | 0.7044685 | 0.2298308 | 2.287524 | 0.00451986 | 1.157538 | 0.00451986 | 2.287524 | 1.157538 | 0.5810291 | 0.5810291 | 0.463963 | 1.149861 | 1.149861 | 1.434277 | 1.434277 | 0.9526879
19 | OffsetFTD | 0.7321648 | 1.169577 | 0.5149493 | 1.416539 | 1.169577 | 2.592204 | 0.5719322 | 2.592204 | 1.169577 | 0.5719322 | 1.582068 | 1.582068 | 1.526892 | 1.444571 | 1.444571 | 1.375823 | 1.375823 | 1.166228
20 | OffsetATD | 0.965695 | 0.4600931 | 0.8599285 | 1.294556 | 0.4600931 | 0.3382458 | 1.137261 | 0.3382458 | 0.4600931 | 1.137261 | 0.7377532 | 0.7377532 | 0.9233541 | 0.6451999 | 0.6451999 | 0.5989232 | 0.5989232 | 0.8426298
21 | OffsetF45 | 1.020208 | 0.8981446 | 0.2657095 | 1.315611 | 0.8981446 | 0.5683255 | 1.046837 | 0.5683255 | 0.8981446 | 1.046837 | 0.8075813 | 0.8075813 | 0.9769246 | 0.837769 | 0.837769 | 0.8528629 | 0.8528629 | 0.8524726
22 | OffsetA45 | 0.8812806 | 1.202507 | 1.275008 | 0.9335686 | 1.202507 | 1.921457 | 0.7314692 | 1.921457 | 1.202507 | 0.7314692 | 1.326463 | 1.326463 | 1.195498 | 1.285144 | 1.285144 | 1.264485 | 1.264485 | 1.157548
23 | OffsetFRD | 1.177111 | 2.616153 | 0.08586303 | 0.7422271 | 2.616153 | 0.04629163 | 0.4559862 | 0.04629163 | 2.616153 | 0.4559862 | 0.2511389 | 0.2511389 | 0.414835 | 1.039477 | 1.039477 | 1.433646 | 1.433646 | 0.8539388
24 | OffsetARD | 1.088599 | 0.2429903 | 1.300021 | 0.8727962 | 0.2429903 | 0.8155531 | 1.516069 | 0.8155531 | 0.2429903 | 1.516069 | 1.165811 | 1.165811 | 1.068139 | 0.8582042 | 0.8582042 | 0.7044007 | 0.7044007 | 0.9726715
25 | Gaussian Quadrature | 1.082242 | 1.055077 | 0.770539 | 0.8428943 | 1.055077 | 0.9492153 | 1.108067 | 0.9492153 | 1.055077 | 1.108067 | 1.028641 | 1.028641 | 0.9667255 | 1.037453 | 1.037453 | 1.041859 | 1.041859 | 0.9680058
26 | Michael-CCHex | 1.106475 | 1.139999 | 0.7032934 | 0.8531054 | 1.139999 | 0.9744859 | 1.138305 | 0.9744859 | 1.139999 | 1.138305 | 1.056396 | 1.056396 | 0.9886322 | 1.084264 | 1.084264 | 1.098197 | 1.098197 | 0.985944
27 | Michael-SNHex | 0.7690582 | 2.06214 | 0.6377034 | 1.10301 | 2.06214 | 2.083291 | 0.651486 | 2.083291 | 2.06214 | 0.651486 | 1.367388 | 1.367388 | 1.279262 | 1.598972 | 1.598972 | 1.714764 | 1.714764 | 1.217781