## Alpha4F-HW15
| 0 | 1 | 2 | 3 | 4 | 5 | 6 | 7 | 8 | 9 | 10 | 11 | 12 | 13 | 14 | 15 | 16 | 17 | 18
0 | HKL | [4, 0, 0] | [2, 1, 1] | [2, 2, 0] | [2, 0, 0] | [2, 2, 2] | [3, 1, 0] | [1, 1, 0] | [3, 2, 1] | 1Pair-A | 1Pair-B | 2Pairs-A | 2Pairs-B | 3Pairs-A | 3Pairs-B | 3Pairs-C | 4Pairs | 5A4F | MaxUnique
1 | Spiral5 | 0.9963477 | 1.001743 | 0.9998953 | 0.9963477 | 1.005954 | 0.9971809 | 0.9998953 | 1.001004 | 0.9998953 | 1.001743 | 0.9990451 | 0.9990451 | 0.9984237 | 0.9993285 | 0.9993285 | 0.9994702 | 0.9994702 | 1.000354
2 | RotRing OmegaMax-90 | 0.8330988 | 1.093329 | 0.9468243 | 0.8330988 | 1.344601 | 0.8632853 | 0.9468243 | 1.048031 | 0.9468243 | 1.093329 | 0.9632139 | 0.9632139 | 0.9299043 | 0.9577507 | 0.9577507 | 0.9550191 | 0.9550191 | 1.021528
3 | Equal Angle | 0.7833559 | 1.109795 | 0.9610976 | 0.7833559 | 1.332818 | 0.8434242 | 0.9610976 | 1.062182 | 0.9610976 | 1.109795 | 0.9465753 | 0.9465753 | 0.9121916 | 0.9514161 | 0.9514161 | 0.9538365 | 0.9538365 | 1.015445
4 | Tilt Rotate | 0.4245452 | 1.432544 | 0.652945 | 0.4245452 | 2.372278 | 0.5043864 | 0.652945 | 1.176576 | 0.652945 | 1.432544 | 0.9285444 | 0.9285444 | 0.7871584 | 0.8366779 | 0.8366779 | 0.7907447 | 0.7907447 | 1.093879
5 | CLR | 0.9604978 | 1.001944 | 1.027459 | 0.9604978 | 1.001326 | 0.9806809 | 1.027459 | 1.009357 | 1.027459 | 1.001944 | 0.9812209 | 0.9812209 | 0.9810409 | 0.9966336 | 0.9966336 | 1.00434 | 1.00434 | 0.9968774
6 | Rizzie Hex | 0.9965985 | 0.9975084 | 1.007253 | 0.9965985 | 0.9969893 | 0.9985787 | 1.007253 | 1.000494 | 1.007253 | 0.9975084 | 0.9970535 | 0.9970535 | 0.9975619 | 1.000453 | 1.000453 | 1.002153 | 1.002153 | 0.9995702
7 | Thomas Hex | 0.9334527 | 1.005172 | 1.042089 | 0.9334527 | 1.00501 | 0.9681185 | 1.042089 | 1.015352 | 1.042089 | 1.005172 | 0.9693124 | 0.9693124 | 0.9689145 | 0.9935712 | 0.9935712 | 1.005701 | 1.005701 | 0.9948657
8 | Tilt Rotate_Partial | 0.4229745 | 1.442098 | 0.6383485 | 0.4229745 | 2.40386 | 0.4973806 | 0.6383485 | 1.178384 | 0.6383485 | 1.442098 | 0.9325363 | 0.9325363 | 0.7874844 | 0.8344737 | 0.8344737 | 0.7854424 | 0.7854424 | 1.097174
9 | RotRing OmegaMax-60 | 0.7803209 | 1.086917 | 0.9892599 | 0.7803209 | 1.3002 | 0.8531887 | 0.9892599 | 1.057831 | 0.9892599 | 1.086917 | 0.933619 | 0.933619 | 0.9068089 | 0.952166 | 0.952166 | 0.9614395 | 0.9614395 | 1.011286
10 | Equal Angle_Partial | 0.8215216 | 1.13423 | 0.8934061 | 0.8215216 | 1.418258 | 0.8428699 | 0.8934061 | 1.057868 | 0.8934061 | 1.13423 | 0.9778757 | 0.9778757 | 0.9328737 | 0.9497191 | 0.9497191 | 0.9356409 | 0.9356409 | 1.028026
11 | Rizzie Hex_Partial | 1.195442 | 0.9434588 | 0.9740217 | 1.195442 | 0.8564738 | 1.103736 | 0.9740217 | 0.9521286 | 0.9740217 | 0.9434588 | 1.06945 | 1.06945 | 1.080879 | 1.037641 | 1.037641 | 1.021736 | 1.021736 | 1.00421
12 | ND Single | 0.01762389 | 1.7720427 | 0.35336544 | 0.01762389 | 3.4592926 | 0.13426268 | 0.35336544 | 1.3037172 | 0.35336544 | 1.7720427 | 0.894833295 | 0.894833295 | 0.6413098 | 0.71434401 | 0.71434401 | 0.6240993675 | 0.6240993675 | 1.173384085
13 | RD Single | 0.023300756 | 0.42160412 | 3.4428622 | 0.023300756 | 0.21380688 | 0.39134565 | 3.4428622 | 1.134 | 3.4428622 | 0.42160412 | 0.222452438 | 0.222452438 | 0.2787502 | 1.295922 | 1.295922 | 1.832657319 | 1.832657319 | 0.9378199
14 | TD Single | 0.0065601054 | 1.6928633 | 0.29935957 | 0.0065601054 | 4.2341011 | 0.073708238 | 0.29935957 | 1.2320447 | 0.29935957 | 1.6928633 | 0.8497117027 | 0.8497117027 | 0.5910439 | 0.6662609918 | 0.6662609918 | 0.5745356 | 0.5745356 | 1.25644
15 | Morris Single | 1.4672419 | 0.79639835 | 1.0786447 | 1.4672419 | 0.6117343 | 1.1804226 | 1.0786447 | 0.91175877 | 1.0786447 | 0.79639835 | 1.131820125 | 1.131820125 | 1.14802095 | 1.114095 | 1.114095 | 1.105232 | 1.105232 | 1.0077
16 | Ring Perpendicular to ND | 0.1844284 | 1.046809 | 1.54573 | 0.1844284 | 1.018415 | 0.616895 | 1.54573 | 1.186442 | 1.54573 | 1.046809 | 0.6156187 | 0.6156187 | 0.6160441 | 0.9256557 | 0.9256557 | 1.080674 | 1.080674 | 0.9331197
17 | Ring Perpendicular to RD | 1.160938 | 1.172337 | 0.7419491 | 1.160938 | 1.936423 | 0.7730015 | 0.7419491 | 1.016428 | 0.7419491 | 1.172337 | 1.166637 | 1.166637 | 1.035425 | 1.025074 | 1.025074 | 0.9542931 | 0.9542931 | 1.133513
18 | Ring Perpendicular to TD | 0.1267174 | 1.063862 | 1.676284 | 0.1267174 | 1.00907 | 0.5256646 | 1.676284 | 1.224837 | 1.676284 | 1.063862 | 0.5952895 | 0.5952895 | 0.5720812 | 0.9556211 | 0.9556211 | 1.135787 | 1.135787 | 0.9377391
19 | OffsetFTD | 1.962338 | 0.744013 | 0.9526359 | 1.962338 | 0.6202844 | 1.348813 | 0.9526359 | 0.8012109 | 0.9526359 | 0.744013 | 1.353176 | 1.353176 | 1.351721 | 1.219662 | 1.219662 | 1.152906 | 1.152906 | 1.071549
20 | OffsetATD | 0.8417855 | 1.051784 | 0.7818433 | 0.8417855 | 0.8329356 | 1.150131 | 0.7818433 | 0.9749389 | 0.7818433 | 1.051784 | 0.946785 | 0.946785 | 1.014567 | 0.8918044 | 0.8918044 | 0.8643141 | 0.8643141 | 0.9389031
21 | OffsetF45 | 0.9802253 | 0.9602547 | 0.9690644 | 0.9802253 | 0.5807378 | 1.175047 | 0.9690644 | 0.963643 | 0.9690644 | 0.9602547 | 0.97024 | 0.97024 | 1.038509 | 0.9698481 | 0.9698481 | 0.9696522 | 0.9696522 | 0.938162
22 | OffsetA45 | 1.366709 | 0.9050363 | 1.052375 | 1.366709 | 1.095216 | 1.014476 | 1.052375 | 0.9490405 | 1.052375 | 0.9050363 | 1.135873 | 1.135873 | 1.095407 | 1.10804 | 1.10804 | 1.094124 | 1.094124 | 1.063809
23 | OffsetFRD | 0.2947409 | 0.7823876 | 1.922641 | 0.2947409 | 0.4723996 | 0.7679702 | 1.922641 | 1.124381 | 1.922641 | 0.7823876 | 0.5385643 | 0.5385643 | 0.6150329 | 0.9999232 | 0.9999232 | 1.230603 | 1.230603 | 0.8940868
24 | OffsetARD | 0.9437921 | 1.217604 | 0.6136054 | 0.9437921 | 1.321483 | 0.9530244 | 0.6136054 | 1.037301 | 0.6136054 | 1.217604 | 1.080698 | 1.080698 | 1.03814 | 0.9250005 | 0.9250005 | 0.8471517 | 0.8471517 | 1.014468
25 | Gaussian Quadrature | 0.9332871 | 1.030355 | 1.05749 | 0.9332871 | 0.9916689 | 0.9226003 | 1.05749 | 1.042446 | 1.05749 | 1.030355 | 0.9818208 | 0.9818208 | 0.9620807 | 1.007044 | 1.007044 | 1.019655 | 1.019655 | 0.9963077
26 | Michael-CCHex | 0.9116763 | 1.030701 | 1.064211 | 0.9116763 | 0.8974992 | 0.9525755 | 1.064211 | 1.035875 | 1.064211 | 1.030701 | 0.9711888 | 0.9711888 | 0.9649844 | 1.002196 | 1.002196 | 1.0177 | 1.0177 | 0.9820897
27 | Michael-SNHex | 1.518213 | 0.7542959 | 1.3448 | 1.518213 | 0.7172017 | 1.098372 | 1.3448 | 0.9005025 | 1.3448 | 0.7542959 | 1.136254 | 1.136254 | 1.123627 | 1.20577 | 1.20577 | 1.240527 | 1.240527 | 1.055564